## Sheet1
SMILES | Time_h | pH | Inhib_Concentrat_M | Salt_Concentrat_M | Efficiency
C(C(=O)[O-])C(CC(=O)[O-])(C(=O)[O-])O | 0.33 | 11 | 0.0045 | 0 | 77.9
C(C(=O)[O-])C(CC(=O)[O-])(C(=O)[O-])O | 0.33 | 11 | 0.02 | 0 | 99.9
C(C(=O)[O-])C(CC(=O)[O-])(C(=O)[O-])O | 0.58 | 11 | 0.0045 | 0 | 40
C(C(=O)[O-])C(CC(=O)[O-])(C(=O)[O-])O | 1.67 | 11 | 0.002 | 0 | 35.23333
C(C(=O)[O-])C(CC(=O)[O-])(C(=O)[O-])O | 1.67 | 11 | 0.0045 | 0 | 76.2
C(C(=O)[O-])C(CC(=O)[O-])(C(=O)[O-])O | 1.67 | 11 | 0.007 | 0 | 93.36667
C(C(=O)[O-])C(CC(=O)[O-])(C(=O)[O-])O | 1.67 | 11 | 0.009 | 0 | 98.96667
C(C(=O)[O-])C(CC(=O)[O-])(C(=O)[O-])O | 1.67 | 11 | 0.02 | 0 | 99.825
C1=CC(=C(C=C1Cl)Cl)COC(CN2C=CN=C2)C3=C(C=C(C=C3)Cl)Cl.[N+](=O)(O)[O-] | 336 | 4.6 | 0.00021 | 0.1 | 59.05
C1=CC(=C(C=C1Cl)Cl)COC(CN2C=CN=C2)C3=C(C=C(C=C3)Cl)Cl.[N+](=O)(O)[O-] | 336 | 7.6 | 0.00042 | 0.1 | 94
C1=CC(=C(C=C1Cl)Cl)COC(CN2C=CN=C2)C3=C(C=C(C=C3)Cl)Cl.[N+](=O)(O)[O-] | 336 | 7.6 | 0.00084 | 0.1 | 96.4
C1=CC(=CC(=C1)O)O | 24 | 11 | 0.001 | 0 | 22
C1=CC(=CC(=C1)O)O | 24 | 11 | 0.01 | 0 | 53.3
C1=CC(=CC(=C1)O)O | 24 | 11 | 0.1 | 0 | 98.7
C1=CC(=CC=C1O)O | 24 | 11 | 0.001 | 0 | 64.1
C1=CC(=CC=C1O)O | 24 | 11 | 0.01 | 0 | 60
C1=CC(=CC=C1O)O | 24 | 11 | 0.1 | 0 | 94.3
C1=CC=C(C(=C1)O)O | 24 | 11 | 0.001 | 0 | 51.7
C1=CC=C(C(=C1)O)O | 24 | 11 | 0.01 | 0 | 63.2
C1=CC=C(C(=C1)O)O | 24 | 11 | 0.1 | 0 | 96.2
C=CCN(CC=C)C1=NC(=NC(=N1)S)S[Na] | 1 | 0.7 | 0.002 | 0 | 52
C=CCN(CC=C)C1=NC(=NC(=N1)S)S[Na] | 2 | 0 | 1e-05 | 0 | 74.565
C=CCN(CC=C)C1=NC(=NC(=N1)S)S[Na] | 2 | 0 | 3e-05 | 0 | 91.6
C=CCN(CC=C)C1=NC(=NC(=N1)S)S[Na] | 2 | 0 | 5e-05 | 0 | 91.73
C=CCN(CC=C)C1=NC(=NC(=N1)S)S[Na] | 2 | 0 | 0.0001 | 0 | 92.865
C=CCN(CC=C)C1=NC(=NC(=N1)S)S[Na] | 2 | 0 | 0.0005 | 0 | 96.57
C=CCN(CC=C)C1=NC(=NC(=N1)S)S[Na] | 2 | 0 | 0.001 | 0 | 98.165
C=CCN(CC=C)C1=NC(=NC(=N1)S)S[Na] | 5 | 0.7 | 0.002 | 0 | 94
C=CCN(CC=C)C1=NC(=NC(=N1)S)S[Na] | 10 | 0.7 | 0.002 | 0 | 93
C=CCN(CC=C)C1=NC(=NC(=N1)S)S[Na] | 24 | 0.7 | 0.0001 | 0 | 26
C=CCN(CC=C)C1=NC(=NC(=N1)S)S[Na] | 24 | 0.7 | 0.0005 | 0 | 90
C=CCN(CC=C)C1=NC(=NC(=N1)S)S[Na] | 24 | 0.7 | 0.001 | 0 | 85
C=CCN(CC=C)C1=NC(=NC(=N1)S)S[Na] | 24 | 0.7 | 0.0015 | 0 | 90
C=CCN(CC=C)C1=NC(=NC(=N1)S)S[Na] | 24 | 0.7 | 0.002 | 0 | 73
C=CCN(CC=C)C1=NC(=NC(=N1)S)S[Na] | 24 | 1.7 | 0.0001 | 0 | 63
C=CCN(CC=C)C1=NC(=NC(=N1)S)S[Na] | 24 | 1.7 | 0.0005 | 0 | 68
C=CCN(CC=C)C1=NC(=NC(=N1)S)S[Na] | 24 | 1.7 | 0.001 | 0 | 83
C=CCN(CC=C)C1=NC(=NC(=N1)S)S[Na] | 24 | 1.7 | 0.0015 | 0 | 89
C=CCN(CC=C)C1=NC(=NC(=N1)S)S[Na] | 24 | 1.7 | 0.002 | 0 | 96
C=CCN(CC=C)C1=NC(=NC(=N1)S)S[Na] | 24 | 7 | 0.0001 | 0.5 | 82
C=CCN(CC=C)C1=NC(=NC(=N1)S)S[Na] | 24 | 7 | 0.0005 | 0.5 | 84
C=CCN(CC=C)C1=NC(=NC(=N1)S)S[Na] | 24 | 7 | 0.001 | 0.5 | 85
C=CCN(CC=C)C1=NC(=NC(=N1)S)S[Na] | 24 | 7 | 0.0015 | 0.5 | 89
C=CCN(CC=C)C1=NC(=NC(=N1)S)S[Na] | 24 | 7 | 0.002 | 0.5 | 94
C=CCN(CC=C)C1=NC(=NC(=N1)S)S[Na] | 48 | 0.7 | 0.002 | 0 | 82
CC1=C(SC=[N+]1CC2=CN=C(N=C2N)C)CCO | 0.67 | 0 | 0.0008 | 0 | 85.57
CC1=C(SC=[N+]1CC2=CN=C(N=C2N)C)CCO | 0.67 | 0 | 0.004 | 0 | 88.625
CC1=C(SC=[N+]1CC2=CN=C(N=C2N)C)CCO | 0.67 | 0 | 0.01 | 0 | 89.94
CC1=C(SC=[N+]1CC2=CN=C(N=C2N)C)CCO | 0.67 | 0 | 0.025 | 0 | 92.1875
CC1=C(SC=[N+]1CC2=CN=C(N=C2N)C)CCO | 24 | 0 | 0.0008 | 0 | 58.5
CC1=C(SC=[N+]1CC2=CN=C(N=C2N)C)CCO | 24 | 0 | 0.004 | 0 | 73.75
CC1=C(SC=[N+]1CC2=CN=C(N=C2N)C)CCO | 24 | 0 | 0.01 | 0 | 79.75
CC1=C(SC=[N+]1CC2=CN=C(N=C2N)C)CCO | 24 | 0 | 0.025 | 0 | 82.125
CCCCN(CCCC)C1=NC(=NC(=N1)S)S[Na] | 2 | 0 | 1e-05 | 0 | 50.89
CCCCN(CCCC)C1=NC(=NC(=N1)S)S[Na] | 2 | 0 | 3e-05 | 0 | 84.25
CCCCN(CCCC)C1=NC(=NC(=N1)S)S[Na] | 2 | 0 | 5e-05 | 0 | 89.72
CCCCN(CCCC)C1=NC(=NC(=N1)S)S[Na] | 2 | 0 | 0.0001 | 0 | 96.685
CCCCN(CCCC)C1=NC(=NC(=N1)S)S[Na] | 2 | 0 | 0.0005 | 0 | 98.405
CCCCN(CCCC)C1=NC(=NC(=N1)S)S[Na] | 2 | 0 | 0.001 | 0 | 99.02
COC1=C(C=CC(=C1)C2=CC(=C(C=C2)N=NC3=C(C4=C(C=C(C=C4C=C3S(=O)(=O)[O-])S(=O)(=O)[O-])N)O)OC)N=NC5=C(C6=C(C=C(C=C6C=C5S(=O)(=O)[O-])S(=O)(=O)[O-])N)O.[Na+].[Na+].[Na+].[Na+] | 10 | 7 | 5e-05 | 0.5 | 66.665
COC1=C(C=CC(=C1)C2=CC(=C(C=C2)N=NC3=C(C4=C(C=C(C=C4C=C3S(=O)(=O)[O-])S(=O)(=O)[O-])N)O)OC)N=NC5=C(C6=C(C=C(C=C6C=C5S(=O)(=O)[O-])S(=O)(=O)[O-])N)O.[Na+].[Na+].[Na+].[Na+] | 10 | 7 | 0.0001 | 0.5 | 74.53
COC1=C(C=CC(=C1)C2=CC(=C(C=C2)N=NC3=C(C4=C(C=C(C=C4C=C3S(=O)(=O)[O-])S(=O)(=O)[O-])N)O)OC)N=NC5=C(C6=C(C=C(C=C6C=C5S(=O)(=O)[O-])S(=O)(=O)[O-])N)O.[Na+].[Na+].[Na+].[Na+] | 10 | 7 | 0.00015 | 0.5 | 85.64
COC1=C(C=CC(=C1)C2=CC(=C(C=C2)N=NC3=C(C4=C(C=C(C=C4C=C3S(=O)(=O)[O-])S(=O)(=O)[O-])N)O)OC)N=NC5=C(C6=C(C=C(C=C6C=C5S(=O)(=O)[O-])S(=O)(=O)[O-])N)O.[Na+].[Na+].[Na+].[Na+] | 10 | 7 | 0.0002 | 0.5 | 90.67
NC(CO)C(=O)O | 0.33 | 11 | 0.0045 | 0 | 50.4
NC(CO)C(=O)O | 0.33 | 11 | 0.02 | 0 | 63.25
NC(CO)C(=O)O | 0.58 | 11 | 0.0045 | 0 | 20
NC(CO)C(=O)O | 1.67 | 11 | 0.02 | 0 | 61.3
O=C(O)/C=C\C(=O)O | 0.33 | 11 | 0.0045 | 0 | 64.3
O=C(O)/C=C\C(=O)O | 0.33 | 11 | 0.02 | 0 | 99.05
O=C(O)/C=C\C(=O)O | 0.58 | 11 | 0.0045 | 0 | 25
O=C(O)/C=C\C(=O)O | 1.67 | 11 | 0.02 | 0 | 99.7
O=C(O)C(O)C(O)C(=O)O | 0.33 | 11 | 0.0045 | 0 | 71.6
O=C(O)C(O)C(O)C(=O)O | 0.33 | 11 | 0.02 | 0 | 98.45
O=C(O)C(O)C(O)C(=O)O | 0.58 | 11 | 0.0045 | 0 | 45.5
O=C(O)C(O)C(O)C(=O)O | 1.67 | 11 | 0.02 | 0 | 99.4
O=C(O)CC(CC(=O)O)C(=O)O | 0.33 | 11 | 0.0045 | 0 | 81.55
O=C(O)CC(CC(=O)O)C(=O)O | 0.33 | 11 | 0.02 | 0 | 99.7
O=C(O)CC(CC(=O)O)C(=O)O | 0.58 | 11 | 0.0045 | 0 | 75
O=C(O)CC(CC(=O)O)C(=O)O | 1.67 | 11 | 0.02 | 0 | 99.7
O=C(O)CC(O)C(=O)O | 0.33 | 11 | 0.0045 | 0 | 60.75
O=C(O)CC(O)C(=O)O | 0.33 | 11 | 0.02 | 0 | 97.9
O=C(O)CC(O)C(=O)O | 0.58 | 11 | 0.0045 | 0 | 33.3
O=C(O)CC(O)C(=O)O | 1.67 | 11 | 0.02 | 0 | 99.2
O=C(O)CCC(=O)O | 0.33 | 11 | 0.0045 | 0 | 62.75
O=C(O)CCC(=O)O | 0.33 | 11 | 0.02 | 0 | 99
O=C(O)CCC(=O)O | 0.58 | 11 | 0.0045 | 0 | 47.8
O=C(O)CCC(=O)O | 1.67 | 11 | 0.02 | 0 | 99.8
OC(=O)C(CC(=O)O)(CC(=O)O)O | 1.67 | 11 | 0.002 | 0 | 83.91667
Oc1cccc2c1nccc2 | 0.5 | 13.7 | 0.003 | 0 | 10.025
Oc1cccc2c1nccc2 | 0.5 | 14.30103 | 0.003 | 0 | 11.55