## Sheet1
SMILES | Time_h | pH | Inhib_Concentrat_M | Salt_Concentrat_M | Efficiency
C1=CC(=C(C(=C1)C=NC2=CC=C(C=C2)N=CC3=CC=CC(=C3O)OC)O)OC | 2 | 0.0003 | 0.0003 | 0.0003 | 59.125
C1=CC(=C(C(=C1)C=NC2=CC=C(C=C2)N=CC3=CC=CC(=C3O)OC)O)OC | 2 | 0 | 0.0005 | 0 | 67.375
C1=CC(=C(C(=C1)C=NC2=CC=C(C=C2)N=CC3=CC=CC(=C3O)OC)O)OC | 2 | 0 | 0.0008 | 0 | 74.125
C1=CC(=C(C(=C1)C=NC2=CC=C(C=C2)N=CC3=CC=CC(=C3O)OC)O)OC | 2 | 0 | 0.001 | 0 | 77
C1=CC(=C(C(=C1)C=NC2=CC=C(C=C2)N=CC3=CC=CC(=C3O)OC)O)OC | 2 | 0 | 0.0013 | 0 | 81.5
C1=CC(=C(C(=C1)C=NC2=CC=C(C=C2)N=CC3=CC=CC(=C3O)OC)O)OC | 4 | 0 | 0.0013 | 0 | 85
C1=CC(=C(C(=C1)C=NC2=CC=C(C=C2)N=CC3=CC=CC(=C3O)OC)O)OC | 6 | 0 | 0.0013 | 0 | 81.5
C1=CC(=C(C(=C1)C=NC2=CC=C(C=C2)N=CC3=CC=CC(=C3O)OC)O)OC | 8 | 0 | 0.0013 | 0 | 73.5
C1=CC(=C(C(=C1)C=NC2=CC=C(C=C2)N=CC3=CC=CC(=C3O)OC)O)OC | 24 | 0 | 0.0013 | 0 | 21
C1=CC(=CN=C1)C(=O)NN | 4 | 0 | 7e-05 | 0 | 75.15333
C1=CC(=CN=C1)C(=O)NN | 4 | 0 | 0.0004 | 0 | 72.80667
C1=CC(=CN=C1)C(=O)NN | 4 | 0 | 0.0007 | 0 | 74.08667
C1=CC(=CN=C1)C(=O)NN | 4 | 0 | 0.0018 | 0 | 75.26333
C1=CC=C(C(=C1)C=NC2=CC=C(C=C2)N=CC3=CC=CC=C3O)O | 2 | 0 | 0.0003 | 0 | 56.625
C1=CC=C(C(=C1)C=NC2=CC=C(C=C2)N=CC3=CC=CC=C3O)O | 2 | 0 | 0.0006 | 0 | 62
C1=CC=C(C(=C1)C=NC2=CC=C(C=C2)N=CC3=CC=CC=C3O)O | 2 | 0 | 0.0009 | 0 | 66.5
C1=CC=C(C(=C1)C=NC2=CC=C(C=C2)N=CC3=CC=CC=C3O)O | 2 | 0 | 0.0013 | 0 | 71.75
C1=CC=C(C(=C1)C=NC2=CC=C(C=C2)N=CC3=CC=CC=C3O)O | 2 | 0 | 0.0016 | 0 | 76.625
C1=CC=C(C(=C1)C=NC2=CC=C(C=C2)N=CC3=CC=CC=C3O)O | 4 | 0 | 0.0016 | 0 | 83
C1=CC=C(C(=C1)C=NC2=CC=C(C=C2)N=CC3=CC=CC=C3O)O | 6 | 0 | 0.0016 | 0 | 79
C1=CC=C(C(=C1)C=NC2=CC=C(C=C2)N=CC3=CC=CC=C3O)O | 8 | 0 | 0.0016 | 0 | 69.5
C1=CC=C(C(=C1)C=NC2=CC=C(C=C2)N=CC3=CC=CC=C3O)O | 24 | 0 | 0.0016 | 0 | 19