## Sheet1
SMILES | Time_h | pH | Inhib_Concentrat_M | Salt_Concentrat_M | Efficiency
C(=O)(C(=O)[O-])[O-] | 24 | 4 | 0.001 | 0.1 | 15
C(=O)(C(=O)[O-])[O-] | 24 | 7 | 0.0005 | 0.05 | 12.35
C(=O)(C(=O)[O-])[O-] | 24 | 10 | 0.001 | 0.1 | 30
C(C(=O)[O-])C(CC(=O)[O-])(C(=O)[O-])O | 0 | 2 | 5e-07 | 2 | 53.85
C(C(=O)[O-])C(CC(=O)[O-])(C(=O)[O-])O | 0 | 2 | 1e-06 | 2 | 58.55
C(C(=O)[O-])C(CC(=O)[O-])(C(=O)[O-])O | 0 | 2 | 5e-06 | 2 | 67.4
C(C(=O)[O-])C(CC(=O)[O-])(C(=O)[O-])O | 0 | 2 | 1e-05 | 2 | 86.65
C(C(=O)[O-])C(CC(=O)[O-])(C(=O)[O-])O | 0 | 2 | 5e-05 | 2 | 73.9
C(C(=O)[O-])C(CC(=O)[O-])(C(=O)[O-])O | 0 | 2 | 0.0001 | 2 | 70
C(C(=O)[O-])C(CC(=O)[O-])(C(=O)[O-])O | 0 | 2 | 0.001 | 2 | 49.8
C(C(=O)[O-])C(CC(=O)[O-])(C(=O)[O-])O | 0.33 | 11 | 0.0045 | 0 | 77.9
C(C(=O)[O-])C(CC(=O)[O-])(C(=O)[O-])O | 0.33 | 11 | 0.02 | 0 | 99.9
C(C(=O)[O-])C(CC(=O)[O-])(C(=O)[O-])O | 0.58 | 11 | 0.0045 | 0 | 40
C(C(=O)[O-])C(CC(=O)[O-])(C(=O)[O-])O | 1.67 | 11 | 0.002 | 0 | 35.23333
C(C(=O)[O-])C(CC(=O)[O-])(C(=O)[O-])O | 1.67 | 11 | 0.0045 | 0 | 76.2
C(C(=O)[O-])C(CC(=O)[O-])(C(=O)[O-])O | 1.67 | 11 | 0.007 | 0 | 93.36667
C(C(=O)[O-])C(CC(=O)[O-])(C(=O)[O-])O | 1.67 | 11 | 0.009 | 0 | 98.96667
C(C(=O)[O-])C(CC(=O)[O-])(C(=O)[O-])O | 1.67 | 11 | 0.02 | 0 | 99.825
C(C(=O)[O-])C(CC(=O)[O-])(C(=O)[O-])O | 24 | 4 | 0.001 | 0.1 | 30
C(C(=O)[O-])C(CC(=O)[O-])(C(=O)[O-])O | 24 | 7 | 0.0005 | 0.05 | -23.95
C(C(=O)[O-])C(CC(=O)[O-])(C(=O)[O-])O | 24 | 10 | 0.001 | 0.1 | 40
C(C(C(C(C(C(=O)[O-])O)O)O)O)O.C(C(C(C(C(C(=O)[O-])O)O)O)O)O.[Fe+2] | 48 | 7 | 0.01 | 0.05 | 99.9
C(C(C(C(C(C(=O)[O-])O)O)O)O)O.C(C(C(C(C(C(=O)[O-])O)O)O)O)O.[Fe+2] | 48 | 7 | 0.021 | 0.05 | 99.9
C(C(C(C(C(C(=O)[O-])O)O)O)O)O.C(C(C(C(C(C(=O)[O-])O)O)O)O)O.[Fe+2] | 48 | 7 | 0.031 | 0.05 | 99.9
C(C(C(C(C(C(=O)[O-])O)O)O)O)O.C(C(C(C(C(C(=O)[O-])O)O)O)O)O.[Fe+2] | 48 | 7 | 0.042 | 0.05 | 99.9
C(C(C(C(C(C(=O)[O-])O)O)O)O)O.C(C(C(C(C(C(=O)[O-])O)O)O)O)O.[Fe+2] | 96 | 7 | 0.01 | 0.05 | 99.9
C(C(C(C(C(C(=O)[O-])O)O)O)O)O.C(C(C(C(C(C(=O)[O-])O)O)O)O)O.[Fe+2] | 96 | 7 | 0.021 | 0.05 | 99.9
C(C(C(C(C(C(=O)[O-])O)O)O)O)O.C(C(C(C(C(C(=O)[O-])O)O)O)O)O.[Fe+2] | 96 | 7 | 0.031 | 0.05 | 99.9
C(C(C(C(C(C(=O)[O-])O)O)O)O)O.C(C(C(C(C(C(=O)[O-])O)O)O)O)O.[Fe+2] | 96 | 7 | 0.042 | 0.05 | 99.9
C(C(C(C(C(C(=O)[O-])O)O)O)O)O.C(C(C(C(C(C(=O)[O-])O)O)O)O)O.[Fe+2] | 144 | 7 | 0.01 | 0.05 | 85
C(C(C(C(C(C(=O)[O-])O)O)O)O)O.C(C(C(C(C(C(=O)[O-])O)O)O)O)O.[Fe+2] | 144 | 7 | 0.021 | 0.05 | 99.9
C(C(C(C(C(C(=O)[O-])O)O)O)O)O.C(C(C(C(C(C(=O)[O-])O)O)O)O)O.[Fe+2] | 144 | 7 | 0.031 | 0.05 | 81
C(C(C(C(C(C(=O)[O-])O)O)O)O)O.C(C(C(C(C(C(=O)[O-])O)O)O)O)O.[Fe+2] | 144 | 7 | 0.042 | 0.05 | 99.9
C(C(C(C(C(C(=O)[O-])O)O)O)O)O.C(C(C(C(C(C(=O)[O-])O)O)O)O)O.[Fe+2] | 192 | 7 | 0.01 | 0.05 | 87
C(C(C(C(C(C(=O)[O-])O)O)O)O)O.C(C(C(C(C(C(=O)[O-])O)O)O)O)O.[Fe+2] | 192 | 7 | 0.021 | 0.05 | 99.9
C(C(C(C(C(C(=O)[O-])O)O)O)O)O.C(C(C(C(C(C(=O)[O-])O)O)O)O)O.[Fe+2] | 192 | 7 | 0.031 | 0.05 | 75
C(C(C(C(C(C(=O)[O-])O)O)O)O)O.C(C(C(C(C(C(=O)[O-])O)O)O)O)O.[Fe+2] | 192 | 7 | 0.042 | 0.05 | 75
C(C(C(C(C(C(=O)[O-])O)O)O)O)O.C(C(C(C(C(C(=O)[O-])O)O)O)O)O.[Fe+2] | 240 | 7 | 0.01 | 0.05 | 82
C(C(C(C(C(C(=O)[O-])O)O)O)O)O.C(C(C(C(C(C(=O)[O-])O)O)O)O)O.[Fe+2] | 240 | 7 | 0.021 | 0.05 | 90
C(C(C(C(C(C(=O)[O-])O)O)O)O)O.C(C(C(C(C(C(=O)[O-])O)O)O)O)O.[Fe+2] | 240 | 7 | 0.031 | 0.05 | 77
C(C(C(C(C(C(=O)[O-])O)O)O)O)O.C(C(C(C(C(C(=O)[O-])O)O)O)O)O.[Fe+2] | 240 | 7 | 0.042 | 0.05 | 77
C(C(C(C(C(C(=O)[O-])O)O)O)O)O.C(C(C(C(C(C(=O)[O-])O)O)O)O)O.[Fe+2] | 288 | 7 | 0.01 | 0.05 | 75
C(C(C(C(C(C(=O)[O-])O)O)O)O)O.C(C(C(C(C(C(=O)[O-])O)O)O)O)O.[Fe+2] | 288 | 7 | 0.021 | 0.05 | 90
C(C(C(C(C(C(=O)[O-])O)O)O)O)O.C(C(C(C(C(C(=O)[O-])O)O)O)O)O.[Fe+2] | 288 | 7 | 0.031 | 0.05 | 67
C(C(C(C(C(C(=O)[O-])O)O)O)O)O.C(C(C(C(C(C(=O)[O-])O)O)O)O)O.[Fe+2] | 288 | 7 | 0.042 | 0.05 | 67
C(C(C(C(C(C(=O)[O-])O)O)O)O)O.C(C(C(C(C(C(=O)[O-])O)O)O)O)O.[Fe+2] | 336 | 7 | 0.01 | 0.05 | 43
C(C(C(C(C(C(=O)[O-])O)O)O)O)O.C(C(C(C(C(C(=O)[O-])O)O)O)O)O.[Fe+2] | 336 | 7 | 0.021 | 0.05 | 92
C(C(C(C(C(C(=O)[O-])O)O)O)O)O.C(C(C(C(C(C(=O)[O-])O)O)O)O)O.[Fe+2] | 336 | 7 | 0.031 | 0.05 | 62
C(C(C(C(C(C(=O)[O-])O)O)O)O)O.C(C(C(C(C(C(=O)[O-])O)O)O)O)O.[Fe+2] | 336 | 7 | 0.042 | 0.05 | 73
C(C(C(C(C(C(=O)[O-])O)O)O)O)O.C(C(C(C(C(C(=O)[O-])O)O)O)O)O.[Fe+2] | 384 | 7 | 0.01 | 0.05 | 43
C(C(C(C(C(C(=O)[O-])O)O)O)O)O.C(C(C(C(C(C(=O)[O-])O)O)O)O)O.[Fe+2] | 384 | 7 | 0.021 | 0.05 | 83
C(C(C(C(C(C(=O)[O-])O)O)O)O)O.C(C(C(C(C(C(=O)[O-])O)O)O)O)O.[Fe+2] | 384 | 7 | 0.031 | 0.05 | 54
C(C(C(C(C(C(=O)[O-])O)O)O)O)O.C(C(C(C(C(C(=O)[O-])O)O)O)O)O.[Fe+2] | 384 | 7 | 0.042 | 0.05 | 63
C(C(C(C(C(C(=O)[O-])O)O)O)O)O.C(C(C(C(C(C(=O)[O-])O)O)O)O)O.[Fe+2] | 432 | 7 | 0.01 | 0.05 | 43
C(C(C(C(C(C(=O)[O-])O)O)O)O)O.C(C(C(C(C(C(=O)[O-])O)O)O)O)O.[Fe+2] | 432 | 7 | 0.021 | 0.05 | 73
C(C(C(C(C(C(=O)[O-])O)O)O)O)O.C(C(C(C(C(C(=O)[O-])O)O)O)O)O.[Fe+2] | 432 | 7 | 0.031 | 0.05 | 40
C(C(C(C(C(C(=O)[O-])O)O)O)O)O.C(C(C(C(C(C(=O)[O-])O)O)O)O)O.[Fe+2] | 432 | 7 | 0.042 | 0.05 | 60
C(C(C(C(C(C(=O)[O-])O)O)O)O)O.C(C(C(C(C(C(=O)[O-])O)O)O)O)O.[Fe+2] | 480 | 7 | 0.01 | 0.05 | 43
C(C(C(C(C(C(=O)[O-])O)O)O)O)O.C(C(C(C(C(C(=O)[O-])O)O)O)O)O.[Fe+2] | 480 | 7 | 0.021 | 0.05 | 46
C(C(C(C(C(C(=O)[O-])O)O)O)O)O.C(C(C(C(C(C(=O)[O-])O)O)O)O)O.[Fe+2] | 480 | 7 | 0.031 | 0.05 | 40
C(C(C(C(C(C(=O)[O-])O)O)O)O)O.C(C(C(C(C(C(=O)[O-])O)O)O)O)O.[Fe+2] | 480 | 7 | 0.042 | 0.05 | 54
C(C(C(C(C(C(=O)[O-])O)O)O)O)O.C(C(C(C(C(C(=O)[O-])O)O)O)O)O.[Fe+2] | 528 | 7 | 0.01 | 0.05 | 49
C(C(C(C(C(C(=O)[O-])O)O)O)O)O.C(C(C(C(C(C(=O)[O-])O)O)O)O)O.[Fe+2] | 528 | 7 | 0.021 | 0.05 | 40
C(C(C(C(C(C(=O)[O-])O)O)O)O)O.C(C(C(C(C(C(=O)[O-])O)O)O)O)O.[Fe+2] | 528 | 7 | 0.031 | 0.05 | 45
C(C(C(C(C(C(=O)[O-])O)O)O)O)O.C(C(C(C(C(C(=O)[O-])O)O)O)O)O.[Fe+2] | 528 | 7 | 0.042 | 0.05 | 56
C(C(C(C(C(C(=O)[O-])O)O)O)O)O.C(C(C(C(C(C(=O)[O-])O)O)O)O)O.[Fe+2] | 576 | 7 | 0.01 | 0.05 | 50
C(C(C(C(C(C(=O)[O-])O)O)O)O)O.C(C(C(C(C(C(=O)[O-])O)O)O)O)O.[Fe+2] | 576 | 7 | 0.021 | 0.05 | 40
C(C(C(C(C(C(=O)[O-])O)O)O)O)O.C(C(C(C(C(C(=O)[O-])O)O)O)O)O.[Fe+2] | 576 | 7 | 0.031 | 0.05 | 38
C(C(C(C(C(C(=O)[O-])O)O)O)O)O.C(C(C(C(C(C(=O)[O-])O)O)O)O)O.[Fe+2] | 576 | 7 | 0.042 | 0.05 | 50
C(C(C(C(C(C(=O)[O-])O)O)O)O)O.C(C(C(C(C(C(=O)[O-])O)O)O)O)O.[Fe+2] | 624 | 7 | 0.01 | 0.05 | 52
C(C(C(C(C(C(=O)[O-])O)O)O)O)O.C(C(C(C(C(C(=O)[O-])O)O)O)O)O.[Fe+2] | 624 | 7 | 0.021 | 0.05 | 44
C(C(C(C(C(C(=O)[O-])O)O)O)O)O.C(C(C(C(C(C(=O)[O-])O)O)O)O)O.[Fe+2] | 624 | 7 | 0.031 | 0.05 | 42
C(C(C(C(C(C(=O)[O-])O)O)O)O)O.C(C(C(C(C(C(=O)[O-])O)O)O)O)O.[Fe+2] | 624 | 7 | 0.042 | 0.05 | 42
C(C(C(C(C(C(=O)[O-])O)O)O)O)O.C(C(C(C(C(C(=O)[O-])O)O)O)O)O.[Fe+2] | 672 | 7 | 0.01 | 0.05 | 52
C(C(C(C(C(C(=O)[O-])O)O)O)O)O.C(C(C(C(C(C(=O)[O-])O)O)O)O)O.[Fe+2] | 672 | 7 | 0.021 | 0.05 | 44
C(C(C(C(C(C(=O)[O-])O)O)O)O)O.C(C(C(C(C(C(=O)[O-])O)O)O)O)O.[Fe+2] | 672 | 7 | 0.031 | 0.05 | 43
C(C(C(C(C(C(=O)[O-])O)O)O)O)O.C(C(C(C(C(C(=O)[O-])O)O)O)O)O.[Fe+2] | 672 | 7 | 0.042 | 0.05 | 42
C(C(C(C(C(C(=O)[O-])O)O)O)O)O.C(C(C(C(C(C(=O)[O-])O)O)O)O)O.[Zn+2] | 48 | 7 | 0.011 | 0.05 | 99.9
C(C(C(C(C(C(=O)[O-])O)O)O)O)O.C(C(C(C(C(C(=O)[O-])O)O)O)O)O.[Zn+2] | 48 | 7 | 0.022 | 0.05 | 99.9
C(C(C(C(C(C(=O)[O-])O)O)O)O)O.C(C(C(C(C(C(=O)[O-])O)O)O)O)O.[Zn+2] | 48 | 7 | 0.033 | 0.05 | 99.9
C(C(C(C(C(C(=O)[O-])O)O)O)O)O.C(C(C(C(C(C(=O)[O-])O)O)O)O)O.[Zn+2] | 48 | 7 | 0.044 | 0.05 | 99.9
C(C(C(C(C(C(=O)[O-])O)O)O)O)O.C(C(C(C(C(C(=O)[O-])O)O)O)O)O.[Zn+2] | 96 | 7 | 0.011 | 0.05 | 70
C(C(C(C(C(C(=O)[O-])O)O)O)O)O.C(C(C(C(C(C(=O)[O-])O)O)O)O)O.[Zn+2] | 96 | 7 | 0.022 | 0.05 | 99.9
C(C(C(C(C(C(=O)[O-])O)O)O)O)O.C(C(C(C(C(C(=O)[O-])O)O)O)O)O.[Zn+2] | 96 | 7 | 0.033 | 0.05 | 99.9
C(C(C(C(C(C(=O)[O-])O)O)O)O)O.C(C(C(C(C(C(=O)[O-])O)O)O)O)O.[Zn+2] | 96 | 7 | 0.044 | 0.05 | 99.9
C(C(C(C(C(C(=O)[O-])O)O)O)O)O.C(C(C(C(C(C(=O)[O-])O)O)O)O)O.[Zn+2] | 144 | 7 | 0.011 | 0.05 | 30
C(C(C(C(C(C(=O)[O-])O)O)O)O)O.C(C(C(C(C(C(=O)[O-])O)O)O)O)O.[Zn+2] | 144 | 7 | 0.022 | 0.05 | 47
C(C(C(C(C(C(=O)[O-])O)O)O)O)O.C(C(C(C(C(C(=O)[O-])O)O)O)O)O.[Zn+2] | 144 | 7 | 0.033 | 0.05 | 99.9
C(C(C(C(C(C(=O)[O-])O)O)O)O)O.C(C(C(C(C(C(=O)[O-])O)O)O)O)O.[Zn+2] | 144 | 7 | 0.044 | 0.05 | 99.9
C(C(C(C(C(C(=O)[O-])O)O)O)O)O.C(C(C(C(C(C(=O)[O-])O)O)O)O)O.[Zn+2] | 192 | 7 | 0.011 | 0.05 | 10
C(C(C(C(C(C(=O)[O-])O)O)O)O)O.C(C(C(C(C(C(=O)[O-])O)O)O)O)O.[Zn+2] | 192 | 7 | 0.022 | 0.05 | 62
C(C(C(C(C(C(=O)[O-])O)O)O)O)O.C(C(C(C(C(C(=O)[O-])O)O)O)O)O.[Zn+2] | 192 | 7 | 0.033 | 0.05 | 99.9
C(C(C(C(C(C(=O)[O-])O)O)O)O)O.C(C(C(C(C(C(=O)[O-])O)O)O)O)O.[Zn+2] | 192 | 7 | 0.044 | 0.05 | 99.9
C(C(C(C(C(C(=O)[O-])O)O)O)O)O.C(C(C(C(C(C(=O)[O-])O)O)O)O)O.[Zn+2] | 240 | 7 | 0.011 | 0.05 | 23
C(C(C(C(C(C(=O)[O-])O)O)O)O)O.C(C(C(C(C(C(=O)[O-])O)O)O)O)O.[Zn+2] | 240 | 7 | 0.022 | 0.05 | 65
C(C(C(C(C(C(=O)[O-])O)O)O)O)O.C(C(C(C(C(C(=O)[O-])O)O)O)O)O.[Zn+2] | 240 | 7 | 0.033 | 0.05 | 99.9
C(C(C(C(C(C(=O)[O-])O)O)O)O)O.C(C(C(C(C(C(=O)[O-])O)O)O)O)O.[Zn+2] | 240 | 7 | 0.044 | 0.05 | 99.9
C(C(C(C(C(C(=O)[O-])O)O)O)O)O.C(C(C(C(C(C(=O)[O-])O)O)O)O)O.[Zn+2] | 288 | 7 | 0.011 | 0.05 | 10
C(C(C(C(C(C(=O)[O-])O)O)O)O)O.C(C(C(C(C(C(=O)[O-])O)O)O)O)O.[Zn+2] | 288 | 7 | 0.022 | 0.05 | 67
C(C(C(C(C(C(=O)[O-])O)O)O)O)O.C(C(C(C(C(C(=O)[O-])O)O)O)O)O.[Zn+2] | 288 | 7 | 0.033 | 0.05 | 99.9
C(C(C(C(C(C(=O)[O-])O)O)O)O)O.C(C(C(C(C(C(=O)[O-])O)O)O)O)O.[Zn+2] | 288 | 7 | 0.044 | 0.05 | 99.9
C(C(C(C(C(C(=O)[O-])O)O)O)O)O.C(C(C(C(C(C(=O)[O-])O)O)O)O)O.[Zn+2] | 336 | 7 | 0.011 | 0.05 | 22
C(C(C(C(C(C(=O)[O-])O)O)O)O)O.C(C(C(C(C(C(=O)[O-])O)O)O)O)O.[Zn+2] | 336 | 7 | 0.022 | 0.05 | 53
C(C(C(C(C(C(=O)[O-])O)O)O)O)O.C(C(C(C(C(C(=O)[O-])O)O)O)O)O.[Zn+2] | 336 | 7 | 0.033 | 0.05 | 67
C(C(C(C(C(C(=O)[O-])O)O)O)O)O.C(C(C(C(C(C(=O)[O-])O)O)O)O)O.[Zn+2] | 336 | 7 | 0.044 | 0.05 | 99.9
C(C(C(C(C(C(=O)[O-])O)O)O)O)O.C(C(C(C(C(C(=O)[O-])O)O)O)O)O.[Zn+2] | 384 | 7 | 0.011 | 0.05 | 10
C(C(C(C(C(C(=O)[O-])O)O)O)O)O.C(C(C(C(C(C(=O)[O-])O)O)O)O)O.[Zn+2] | 384 | 7 | 0.022 | 0.05 | 53
C(C(C(C(C(C(=O)[O-])O)O)O)O)O.C(C(C(C(C(C(=O)[O-])O)O)O)O)O.[Zn+2] | 384 | 7 | 0.033 | 0.05 | 55
C(C(C(C(C(C(=O)[O-])O)O)O)O)O.C(C(C(C(C(C(=O)[O-])O)O)O)O)O.[Zn+2] | 384 | 7 | 0.044 | 0.05 | 90
C(C(C(C(C(C(=O)[O-])O)O)O)O)O.C(C(C(C(C(C(=O)[O-])O)O)O)O)O.[Zn+2] | 432 | 7 | 0.011 | 0.05 | 3
C(C(C(C(C(C(=O)[O-])O)O)O)O)O.C(C(C(C(C(C(=O)[O-])O)O)O)O)O.[Zn+2] | 432 | 7 | 0.022 | 0.05 | 43
C(C(C(C(C(C(=O)[O-])O)O)O)O)O.C(C(C(C(C(C(=O)[O-])O)O)O)O)O.[Zn+2] | 432 | 7 | 0.033 | 0.05 | 57
C(C(C(C(C(C(=O)[O-])O)O)O)O)O.C(C(C(C(C(C(=O)[O-])O)O)O)O)O.[Zn+2] | 432 | 7 | 0.044 | 0.05 | 91
C(C(C(C(C(C(=O)[O-])O)O)O)O)O.C(C(C(C(C(C(=O)[O-])O)O)O)O)O.[Zn+2] | 480 | 7 | 0.011 | 0.05 | 5
C(C(C(C(C(C(=O)[O-])O)O)O)O)O.C(C(C(C(C(C(=O)[O-])O)O)O)O)O.[Zn+2] | 480 | 7 | 0.022 | 0.05 | 43
C(C(C(C(C(C(=O)[O-])O)O)O)O)O.C(C(C(C(C(C(=O)[O-])O)O)O)O)O.[Zn+2] | 480 | 7 | 0.033 | 0.05 | 58
C(C(C(C(C(C(=O)[O-])O)O)O)O)O.C(C(C(C(C(C(=O)[O-])O)O)O)O)O.[Zn+2] | 480 | 7 | 0.044 | 0.05 | 91
C(C(C(C(C(C(=O)[O-])O)O)O)O)O.C(C(C(C(C(C(=O)[O-])O)O)O)O)O.[Zn+2] | 528 | 7 | 0.011 | 0.05 | 12
C(C(C(C(C(C(=O)[O-])O)O)O)O)O.C(C(C(C(C(C(=O)[O-])O)O)O)O)O.[Zn+2] | 528 | 7 | 0.022 | 0.05 | 46
C(C(C(C(C(C(=O)[O-])O)O)O)O)O.C(C(C(C(C(C(=O)[O-])O)O)O)O)O.[Zn+2] | 528 | 7 | 0.033 | 0.05 | 59
C(C(C(C(C(C(=O)[O-])O)O)O)O)O.C(C(C(C(C(C(=O)[O-])O)O)O)O)O.[Zn+2] | 528 | 7 | 0.044 | 0.05 | 92
C(C(C(C(C(C(=O)[O-])O)O)O)O)O.C(C(C(C(C(C(=O)[O-])O)O)O)O)O.[Zn+2] | 576 | 7 | 0.011 | 0.05 | 11
C(C(C(C(C(C(=O)[O-])O)O)O)O)O.C(C(C(C(C(C(=O)[O-])O)O)O)O)O.[Zn+2] | 576 | 7 | 0.022 | 0.05 | 45
C(C(C(C(C(C(=O)[O-])O)O)O)O)O.C(C(C(C(C(C(=O)[O-])O)O)O)O)O.[Zn+2] | 576 | 7 | 0.033 | 0.05 | 58
C(C(C(C(C(C(=O)[O-])O)O)O)O)O.C(C(C(C(C(C(=O)[O-])O)O)O)O)O.[Zn+2] | 576 | 7 | 0.044 | 0.05 | 93
C(C(C(C(C(C(=O)[O-])O)O)O)O)O.C(C(C(C(C(C(=O)[O-])O)O)O)O)O.[Zn+2] | 624 | 7 | 0.011 | 0.05 | 18
C(C(C(C(C(C(=O)[O-])O)O)O)O)O.C(C(C(C(C(C(=O)[O-])O)O)O)O)O.[Zn+2] | 624 | 7 | 0.022 | 0.05 | 51
C(C(C(C(C(C(=O)[O-])O)O)O)O)O.C(C(C(C(C(C(=O)[O-])O)O)O)O)O.[Zn+2] | 624 | 7 | 0.033 | 0.05 | 60
C(C(C(C(C(C(=O)[O-])O)O)O)O)O.C(C(C(C(C(C(=O)[O-])O)O)O)O)O.[Zn+2] | 624 | 7 | 0.044 | 0.05 | 94
C(C(C(C(C(C(=O)[O-])O)O)O)O)O.C(C(C(C(C(C(=O)[O-])O)O)O)O)O.[Zn+2] | 672 | 7 | 0.011 | 0.05 | 19
C(C(C(C(C(C(=O)[O-])O)O)O)O)O.C(C(C(C(C(C(=O)[O-])O)O)O)O)O.[Zn+2] | 672 | 7 | 0.022 | 0.05 | 50
C(C(C(C(C(C(=O)[O-])O)O)O)O)O.C(C(C(C(C(C(=O)[O-])O)O)O)O)O.[Zn+2] | 672 | 7 | 0.033 | 0.05 | 59
C(C(C(C(C(C(=O)[O-])O)O)O)O)O.C(C(C(C(C(C(=O)[O-])O)O)O)O)O.[Zn+2] | 672 | 7 | 0.044 | 0.05 | 83
C(C(CO)([N+](=O)[O-])Br)O | 0.25 | 0.3 | 0.02 | 0 | 96.2
C(C(CO)([N+](=O)[O-])Br)O | 0.5 | 0.3 | 0.02 | 0 | 95.8
C(C(CO)([N+](=O)[O-])Br)O | 0.75 | 0.3 | 0.02 | 0 | 93.1
C(C(CO)([N+](=O)[O-])Br)O | 1 | 0.3 | 0.005 | 0 | 78.075
C(C(CO)([N+](=O)[O-])Br)O | 1 | 0.3 | 0.01 | 0 | 81.71
C(C(CO)([N+](=O)[O-])Br)O | 1 | 0.3 | 0.015 | 0 | 83.43
C(C(CO)([N+](=O)[O-])Br)O | 1 | 0.3 | 0.02 | 0 | 81.36636
C(CC=O)CC=O | 3 | 0.45 | 0.02 | 0 | 67
C(CC=O)CC=O | 3 | 0.45 | 0.04 | 0 | 62.66667
C(CC=O)CC=O | 3 | 0.45 | 0.06 | 0 | 57
C(CC=O)CC=O | 3 | 0.45 | 0.08 | 0 | 49
C(CC=O)CC=O | 3 | 0.45 | 0.1 | 0 | 42.66667
C1=CC(=C(C(=C1)C=NC2=CC=C(C=C2)N=CC3=CC=CC(=C3O)OC)O)OC | 2 | 0 | 0.0003 | 0 | 59.125
C1=CC(=C(C(=C1)C=NC2=CC=C(C=C2)N=CC3=CC=CC(=C3O)OC)O)OC | 2 | 0 | 0.0005 | 0 | 67.375
C1=CC(=C(C(=C1)C=NC2=CC=C(C=C2)N=CC3=CC=CC(=C3O)OC)O)OC | 2 | 0 | 0.0008 | 0 | 74.125
C1=CC(=C(C(=C1)C=NC2=CC=C(C=C2)N=CC3=CC=CC(=C3O)OC)O)OC | 2 | 0 | 0.001 | 0 | 77
C1=CC(=C(C(=C1)C=NC2=CC=C(C=C2)N=CC3=CC=CC(=C3O)OC)O)OC | 2 | 0 | 0.0013 | 0 | 81.5
C1=CC(=C(C(=C1)C=NC2=CC=C(C=C2)N=CC3=CC=CC(=C3O)OC)O)OC | 4 | 0 | 0.0013 | 0 | 85
C1=CC(=C(C(=C1)C=NC2=CC=C(C=C2)N=CC3=CC=CC(=C3O)OC)O)OC | 6 | 0 | 0.0013 | 0 | 81.5
C1=CC(=C(C(=C1)C=NC2=CC=C(C=C2)N=CC3=CC=CC(=C3O)OC)O)OC | 8 | 0 | 0.0013 | 0 | 73.5
C1=CC(=C(C(=C1)C=NC2=CC=C(C=C2)N=CC3=CC=CC(=C3O)OC)O)OC | 24 | 0 | 0.0013 | 0 | 21
C1=CC(=C(C=C1C2=C(C(=O)C3=C(C=C(C=C3O2)O)O)O)O)O | 0.5 | -0.3 | 8.271846e-06 | 0 | 40
C1=CC(=C(C=C1C2=C(C(=O)C3=C(C=C(C=C3O2)O)O)O)O)O | 0.5 | -0.3 | 1.654369e-05 | 0 | 51
C1=CC(=C(C=C1C2=C(C(=O)C3=C(C=C(C=C3O2)O)O)O)O)O | 0.5 | -0.3 | 2.481554e-05 | 0 | 61.83333
C1=CC(=C(C=C1C2=C(C(=O)C3=C(C=C(C=C3O2)O)O)O)O)O | 0.5 | -0.3 | 3.308738e-05 | 0 | 71
C1=CC(=C(C=C1C2=C(C(=O)C3=C(C=C(C=C3O2)O)O)O)O)O | 0.5 | -0.3 | 4.135923e-05 | 0 | 75.33333
C1=CC(=C(C=C1C2=C(C(=O)C3=C(C=C(C=C3O2)O)O)O)O)O | 0.5 | -0.3 | 8.271846e-05 | 0 | 80.33333
C1=CC(=C(C=C1Cl)Cl)COC(CN2C=CN=C2)C3=C(C=C(C=C3)Cl)Cl.[N+](=O)(O)[O-] | 336 | 4.6 | 0.00021 | 0.1 | 59.05
C1=CC(=C(C=C1Cl)Cl)COC(CN2C=CN=C2)C3=C(C=C(C=C3)Cl)Cl.[N+](=O)(O)[O-] | 336 | 7.6 | 0.00042 | 0.1 | 94
C1=CC(=C(C=C1Cl)Cl)COC(CN2C=CN=C2)C3=C(C=C(C=C3)Cl)Cl.[N+](=O)(O)[O-] | 336 | 7.6 | 0.00084 | 0.1 | 96.4
C1=CC(=C(C=C1F)F)C(CN2C=NC=N2)(CN3C=NC=N3)O | 24 | 1 | 2e-05 | 0 | 35.5
C1=CC(=C(C=C1F)F)C(CN2C=NC=N2)(CN3C=NC=N3)O | 24 | 1 | 4e-05 | 0 | 42.5
C1=CC(=C(C=C1F)F)C(CN2C=NC=N2)(CN3C=NC=N3)O | 24 | 1 | 6e-05 | 0 | 46
C1=CC(=C(C=C1F)F)C(CN2C=NC=N2)(CN3C=NC=N3)O | 24 | 1 | 8e-05 | 0 | 50.5
C1=CC(=C(C=C1F)F)C(CN2C=NC=N2)(CN3C=NC=N3)O | 24 | 1 | 0.0001 | 0 | 54.5
C1=CC(=C(C=C1O)O)C=NNC(=S)N | 2 | 7 | 0.0001 | 0.6 | 16.83
C1=CC(=C(C=C1O)O)C=NNC(=S)N | 24 | 7 | 0.0001 | 0.6 | 55.55
C1=CC(=C(C=C1O)O)C=NNC(=S)N | 48 | 7 | 0.0001 | 0.6 | 82.46
C1=CC(=C(C=C1O)O)C=NNC(=S)N | 72 | 7 | 0.0001 | 0.6 | 86.72
C1=CC(=C(C=C1O)O)C=NNC(=S)N | 96 | 7 | 0.0001 | 0.6 | 91.72
C1=CC(=C(C=C1O)O)C=NNC(=S)N | 120 | 7 | 0.0001 | 0.6 | 90
C1=CC(=C(C=C1O)O)C=NNC(=S)N | 144 | 7 | 0.0001 | 0.6 | 86.48
C1=CC(=C(C=C1O)O)C=NNC(=S)N | 168 | 7 | 0.0001 | 0.6 | 89.68
C1=CC(=C(C=C1SSC2=CC(=C(C=C2)[N+](=O)[O-])C(=O)O)C(=O)O)[N+](=O)[O-] | 0.5 | 7 | 0.0001 | 0.6 | 50.8
C1=CC(=C(C=C1SSC2=CC(=C(C=C2)[N+](=O)[O-])C(=O)O)C(=O)O)[N+](=O)[O-] | 0.5 | 7 | 0.0005 | 0.6 | 85.15
C1=CC(=C(C=C1SSC2=CC(=C(C=C2)[N+](=O)[O-])C(=O)O)C(=O)O)[N+](=O)[O-] | 0.5 | 7 | 0.001 | 0.6 | 85.75
C1=CC(=C(C=C1SSC2=CC(=C(C=C2)[N+](=O)[O-])C(=O)O)C(=O)O)[N+](=O)[O-] | 0.5 | 7 | 0.01 | 0.6 | 90.775
C1=CC(=CC(=C1)O)O | 24 | 11 | 0.001 | 0 | 22
C1=CC(=CC(=C1)O)O | 24 | 11 | 0.01 | 0 | 53.3
C1=CC(=CC(=C1)O)O | 24 | 11 | 0.1 | 0 | 98.7
C1=CC(=CC(=C1)S)C(=O)O | 24 | 4 | 0.001 | 0.1 | 45
C1=CC(=CC(=C1)S)C(=O)O | 24 | 10 | 0.001 | 0.1 | 30
C1=CC(=CC(=C1)S)C(=O)O | 672 | 7 | 0.001 | 0.1 | -3
C1=CC(=CC=C1O)O | 24 | 11 | 0.001 | 0 | 64.1
C1=CC(=CC=C1O)O | 24 | 11 | 0.01 | 0 | 60
C1=CC(=CC=C1O)O | 24 | 11 | 0.1 | 0 | 94.3
C1=CC(=CN=C1)C(=O)NN | 4 | 0 | 7e-05 | 0 | 75.15333
C1=CC(=CN=C1)C(=O)NN | 4 | 0 | 0.0004 | 0 | 72.80667
C1=CC(=CN=C1)C(=O)NN | 4 | 0 | 0.0007 | 0 | 74.08667
C1=CC(=CN=C1)C(=O)NN | 4 | 0 | 0.0018 | 0 | 75.26333
C1=CC(=CN=C1)C=NNC(=S)N | 48 | 0 | 0.0001 | 0 | 43.35
C1=CC(=CN=C1)C=NNC(=S)N | 48 | 0 | 0.001 | 0 | 61.4
C1=CC(=CN=C1)C=NNC(=S)N | 48 | 0 | 0.005 | 0 | 73.85
C1=CC(=CN=C1)C=NNC(=S)N | 48 | 0 | 0.01 | 0 | 89.8
C1=CC(=NC(=C1)N)N | 1 | 0 | 1e-07 | 0 | 55.94
C1=CC(=NC(=C1)N)N | 1 | 0 | 1e-06 | 0 | 63.08
C1=CC(=NC(=C1)N)N | 1 | 0 | 1e-05 | 0 | 71.38
C1=CC(=NC(=C1)N)N | 1 | 0 | 0.0001 | 0 | 82.39
C1=CC(=NC(=C1)N)N | 1 | 0 | 0.001 | 0 | 80.595
C1=CC2=NNN=C2C=C1Cl | 24 | 7 | 0.0005 | 0.05 | 97.95
C1=CC=C(C(=C1)C=NC2=CC=C(C=C2)N=CC3=CC=CC=C3O)O | 2 | 0 | 0.0003 | 0 | 56.625
C1=CC=C(C(=C1)C=NC2=CC=C(C=C2)N=CC3=CC=CC=C3O)O | 2 | 0 | 0.0006 | 0 | 62
C1=CC=C(C(=C1)C=NC2=CC=C(C=C2)N=CC3=CC=CC=C3O)O | 2 | 0 | 0.0009 | 0 | 66.5
C1=CC=C(C(=C1)C=NC2=CC=C(C=C2)N=CC3=CC=CC=C3O)O | 2 | 0 | 0.0013 | 0 | 71.75
C1=CC=C(C(=C1)C=NC2=CC=C(C=C2)N=CC3=CC=CC=C3O)O | 2 | 0 | 0.0016 | 0 | 76.625
C1=CC=C(C(=C1)C=NC2=CC=C(C=C2)N=CC3=CC=CC=C3O)O | 4 | 0 | 0.0016 | 0 | 83
C1=CC=C(C(=C1)C=NC2=CC=C(C=C2)N=CC3=CC=CC=C3O)O | 6 | 0 | 0.0016 | 0 | 79
C1=CC=C(C(=C1)C=NC2=CC=C(C=C2)N=CC3=CC=CC=C3O)O | 8 | 0 | 0.0016 | 0 | 69.5
C1=CC=C(C(=C1)C=NC2=CC=C(C=C2)N=CC3=CC=CC=C3O)O | 24 | 0 | 0.0016 | 0 | 19
C1=CC=C(C(=C1)C=NNC(=S)N)O | 2 | 7 | 0.0001 | 0.6 | 20.79
C1=CC=C(C(=C1)C=NNC(=S)N)O | 24 | 7 | 0.0001 | 0.6 | 60.35
C1=CC=C(C(=C1)C=NNC(=S)N)O | 48 | 7 | 0.0001 | 0.6 | 79.18
C1=CC=C(C(=C1)C=NNC(=S)N)O | 72 | 7 | 0.0001 | 0.6 | 75.37
C1=CC=C(C(=C1)C=NNC(=S)N)O | 96 | 7 | 0.0001 | 0.6 | 88.21
C1=CC=C(C(=C1)C=NNC(=S)N)O | 120 | 7 | 0.0001 | 0.6 | 74.9
C1=CC=C(C(=C1)C=NNC(=S)N)O | 144 | 7 | 0.0001 | 0.6 | 81.57
C1=CC=C(C(=C1)C=NNC(=S)N)O | 168 | 7 | 0.0001 | 0.6 | 76.19
C1=CC=C(C(=C1)O)O | 24 | 11 | 0.001 | 0 | 51.7
C1=CC=C(C(=C1)O)O | 24 | 11 | 0.01 | 0 | 63.2
C1=CC=C(C(=C1)O)O | 24 | 11 | 0.1 | 0 | 96.2
C1=CC=C(C=C1)C(=O)SC(=N)N | 0.5 | 0 | 1e-06 | 0 | 49.06667
C1=CC=C(C=C1)C(=O)SC(=N)N | 0.5 | 0 | 5e-06 | 0 | 51.63333
C1=CC=C(C=C1)C(=O)SC(=N)N | 0.5 | 0 | 1e-05 | 0 | 54.46667
C1=CC=C(C=C1)C(=O)SC(=N)N | 0.5 | 0 | 1.5e-05 | 0 | 56.45
C1=CC=C(C=C1)C(=O)SC(=N)N | 0.5 | 0 | 2e-05 | 0 | 58.81667
C1=CC=C(C=C1)C(=O)SC(=N)NC2=CC=C(C=C2)C | 0.5 | 0 | 1e-06 | 0 | 57.7
C1=CC=C(C=C1)C(=O)SC(=N)NC2=CC=C(C=C2)C | 0.5 | 0 | 5e-06 | 0 | 61.1
C1=CC=C(C=C1)C(=O)SC(=N)NC2=CC=C(C=C2)C | 0.5 | 0 | 1e-05 | 0 | 62.93333
C1=CC=C(C=C1)C(=O)SC(=N)NC2=CC=C(C=C2)C | 0.5 | 0 | 1.5e-05 | 0 | 66.48333
C1=CC=C(C=C1)C(=O)SC(=N)NC2=CC=C(C=C2)C | 0.5 | 0 | 2e-05 | 0 | 68.88333
C1=CC=C(C=C1)C(=O)SC(=N)NC2=CC=C(C=C2)OC | 0.5 | 0 | 1e-06 | 0 | 68.64286
C1=CC=C(C=C1)C(=O)SC(=N)NC2=CC=C(C=C2)OC | 0.5 | 0 | 5e-06 | 0 | 73.28571
C1=CC=C(C=C1)C(=O)SC(=N)NC2=CC=C(C=C2)OC | 0.5 | 0 | 1e-05 | 0 | 78.41429
C1=CC=C(C=C1)C(=O)SC(=N)NC2=CC=C(C=C2)OC | 0.5 | 0 | 1.5e-05 | 0 | 81.94286
C1=CC=C(C=C1)C(=O)SC(=N)NC2=CC=C(C=C2)OC | 0.5 | 0 | 2e-05 | 0 | 86.74286
C1=CC=C(C=C1)C(C2=CC=CC=C2)(C3=CC=CC=C3Cl)N4C=CN=C4 | 24 | 1 | 2e-05 | 0 | 47
C1=CC=C(C=C1)C(C2=CC=CC=C2)(C3=CC=CC=C3Cl)N4C=CN=C4 | 24 | 1 | 4e-05 | 0 | 53.5
C1=CC=C(C=C1)C(C2=CC=CC=C2)(C3=CC=CC=C3Cl)N4C=CN=C4 | 24 | 1 | 6e-05 | 0 | 59
C1=CC=C(C=C1)C(C2=CC=CC=C2)(C3=CC=CC=C3Cl)N4C=CN=C4 | 24 | 1 | 8e-05 | 0 | 63
C1=CC=C(C=C1)C(C2=CC=CC=C2)(C3=CC=CC=C3Cl)N4C=CN=C4 | 24 | 1 | 0.0001 | 0 | 67
C1=CC=NC(=C1)C=NNC(=S)N | 48 | 0 | 0.0001 | 0 | 21.45
C1=CC=NC(=C1)C=NNC(=S)N | 48 | 0 | 0.001 | 0 | 45
C1=CC=NC(=C1)C=NNC(=S)N | 48 | 0 | 0.005 | 0 | 61.75
C1=CC=NC(=C1)C=NNC(=S)N | 48 | 0 | 0.01 | 0 | 70.9
C1=CN=C(C=N1)C(=O)N | 2 | 0 | 1e-06 | 0 | 53.37
C1=CN=C(C=N1)C(=O)N | 2 | 0 | 5e-06 | 0 | 58.15333
C1=CN=C(C=N1)C(=O)N | 2 | 0 | 1e-05 | 0 | 66.17667
C1=CN=C(C=N1)C(=O)N | 2 | 0 | 5e-05 | 0 | 72.01333
C1=CN=C(C=N1)C(=O)N | 2 | 0 | 0.0001 | 0 | 82.46333
C1=CN=C(C=N1)C(=O)N | 2 | 0 | 0.0005 | 0 | 88.46667
C1=CN=C(N=C1)N | 1 | 0 | 1e-07 | 0 | 61.2
C1=CN=C(N=C1)N | 1 | 0 | 1e-06 | 0 | 69.9
C1=CN=C(N=C1)N | 1 | 0 | 1e-05 | 0 | 77.77
C1=CN=C(N=C1)N | 1 | 0 | 0.0001 | 0 | 88.16
C1=CN=C(N=C1)N | 1 | 0 | 0.001 | 0 | 85.87667
C1=CN=CC=C1C=NNC(=S)N | 48 | 0 | 0.0001 | 0 | 33.4
C1=CN=CC=C1C=NNC(=S)N | 48 | 0 | 0.001 | 0 | 50.25
C1=CN=CC=C1C=NNC(=S)N | 48 | 0 | 0.005 | 0 | 65.8
C1=CN=CC=C1C=NNC(=S)N | 48 | 0 | 0.01 | 0 | 81.65
C1CCC(=NO)CC1 | 0.5 | 0 | 0.002 | 0 | 78
C1CCC(=NO)CC1 | 1 | 0 | 0.002 | 0 | 90
C1CCC(=NO)CC1 | 1.5 | 0 | 0.002 | 0 | 92.5
C1CCC(=NO)CC1 | 2 | -0.4771213 | 0.002 | 0 | 42
C1CCC(=NO)CC1 | 2 | -0.39794 | 0.002 | 0 | 60
C1CCC(=NO)CC1 | 2 | -0.30103 | 0.002 | 0 | 74
C1CCC(=NO)CC1 | 2 | -0.1760913 | 0.002 | 0 | 87
C1CCC(=NO)CC1 | 2 | 0 | 0.0002 | 0 | 66.23333
C1CCC(=NO)CC1 | 2 | 0 | 0.0004 | 0 | 78
C1CCC(=NO)CC1 | 2 | 0 | 0.0006 | 0 | 82
C1CCC(=NO)CC1 | 2 | 0 | 0.0008 | 0 | 84
C1CCC(=NO)CC1 | 2 | 0 | 0.001 | 0 | 93.7
C1CCC(=NO)CC1 | 2 | 0 | 0.0012 | 0 | 90
C1CCC(=NO)CC1 | 2 | 0 | 0.0014 | 0 | 91
C1CCC(=NO)CC1 | 2 | 0 | 0.0016 | 0 | 91
C1CCC(=NO)CC1 | 2 | 0 | 0.0018 | 0 | 93
C1CCC(=NO)CC1 | 2 | 0 | 0.002 | 0 | 77.84444
C1CCC(=NO)CC1 | 2.5 | 0 | 0.002 | 0 | 92
C1CCC(=NO)CC1 | 3 | 0 | 0.002 | 0 | 90
C1CCC(=NO)CC1 | 3.5 | 0 | 0.002 | 0 | 87.5
C1CCC(=NO)CC1 | 4 | 0 | 0.002 | 0 | 85.5
C1CCC(=NO)CC1 | 4.5 | 0 | 0.002 | 0 | 84
C1CCC(=NO)CC1 | 5 | 0 | 0.002 | 0 | 84
C1CCC(=NO)CC1 | 5.5 | 0 | 0.002 | 0 | 84
C1CCC(=NO)CC1 | 6 | 0 | 0.002 | 0 | 84
C1COCCN1CCCS(=O)(=O)O | 24 | 4 | 0.001 | 0.1 | 20
C1COCCN1CCCS(=O)(=O)O | 24 | 10 | 0.001 | 0.1 | 10
C1N2CN3CN1CN(C2)C3 | 0.5 | -0.30103 | 0.004279601 | 0 | 65
C1N2CN3CN1CN(C2)C3 | 1 | -0.30103 | 0.0003566334 | 0 | 35
C1N2CN3CN1CN(C2)C3 | 1 | -0.30103 | 0.0007132668 | 0 | 40
C1N2CN3CN1CN(C2)C3 | 1 | -0.30103 | 0.001783167 | 0 | 60
C1N2CN3CN1CN(C2)C3 | 1 | -0.30103 | 0.0021398 | 0 | 56.8
C1N2CN3CN1CN(C2)C3 | 1 | -0.30103 | 0.003566334 | 0 | 67
C1N2CN3CN1CN(C2)C3 | 1 | -0.30103 | 0.004279601 | 0 | 62.18333
C1N2CN3CN1CN(C2)C3 | 1 | -0.30103 | 0.005706134 | 0 | 67
C1N2CN3CN1CN(C2)C3 | 1.5 | -0.30103 | 0.004279601 | 0 | 63
C1N2CN3CN1CN(C2)C3 | 2 | -0.30103 | 0.004279601 | 0 | 64
C1N2CN3CN1CN(C2)C3 | 2.5 | -0.30103 | 0.004279601 | 0 | 61
C1N2CN3CN1CN(C2)C3 | 24 | 4 | 0.001 | 0.1 | 35
C1N2CN3CN1CN(C2)C3 | 24 | 10 | 0.001 | 0.1 | 20
C=CC(=O)OCCOC(=O)OCCSc1ncccn1 | 24 | 4 | 0.001 | 0.1 | 30
C=CC(=O)OCCOC(=O)OCCSc1ncccn1 | 24 | 10 | 0.001 | 0.1 | 25
C=CC1=C(N2C(C(C2=O)NC(=O)C(=NOCC(=O)O)C3=CSC(=N3)N)SC1)C(=O)O | 1 | 0 | 2e-05 | 0 | 67.04
C=CC1=C(N2C(C(C2=O)NC(=O)C(=NOCC(=O)O)C3=CSC(=N3)N)SC1)C(=O)O | 1 | 0 | 0.0001 | 0 | 77.985
C=CC1=C(N2C(C(C2=O)NC(=O)C(=NOCC(=O)O)C3=CSC(=N3)N)SC1)C(=O)O | 1 | 0 | 0.001 | 0 | 81.2
C=CC1=C(N2C(C(C2=O)NC(=O)C(=NOCC(=O)O)C3=CSC(=N3)N)SC1)C(=O)O | 1 | 0 | 0.002 | 0 | 86.69286
C=CCN(CC=C)C1=NC(=NC(=N1)S)S[Na] | 1 | 0.7 | 0.002 | 0 | 52
C=CCN(CC=C)C1=NC(=NC(=N1)S)S[Na] | 2 | 0 | 1e-05 | 0 | 74.565
C=CCN(CC=C)C1=NC(=NC(=N1)S)S[Na] | 2 | 0 | 3e-05 | 0 | 91.6
C=CCN(CC=C)C1=NC(=NC(=N1)S)S[Na] | 2 | 0 | 5e-05 | 0 | 91.73
C=CCN(CC=C)C1=NC(=NC(=N1)S)S[Na] | 2 | 0 | 0.0001 | 0 | 92.865
C=CCN(CC=C)C1=NC(=NC(=N1)S)S[Na] | 2 | 0 | 0.0005 | 0 | 96.57
C=CCN(CC=C)C1=NC(=NC(=N1)S)S[Na] | 2 | 0 | 0.001 | 0 | 98.165
C=CCN(CC=C)C1=NC(=NC(=N1)S)S[Na] | 5 | 0.7 | 0.002 | 0 | 94
C=CCN(CC=C)C1=NC(=NC(=N1)S)S[Na] | 10 | 0.7 | 0.002 | 0 | 93
C=CCN(CC=C)C1=NC(=NC(=N1)S)S[Na] | 24 | 0.7 | 0.0001 | 0 | 26
C=CCN(CC=C)C1=NC(=NC(=N1)S)S[Na] | 24 | 0.7 | 0.0005 | 0 | 90
C=CCN(CC=C)C1=NC(=NC(=N1)S)S[Na] | 24 | 0.7 | 0.001 | 0 | 85
C=CCN(CC=C)C1=NC(=NC(=N1)S)S[Na] | 24 | 0.7 | 0.0015 | 0 | 90
C=CCN(CC=C)C1=NC(=NC(=N1)S)S[Na] | 24 | 0.7 | 0.002 | 0 | 73
C=CCN(CC=C)C1=NC(=NC(=N1)S)S[Na] | 24 | 1.7 | 0.0001 | 0 | 63
C=CCN(CC=C)C1=NC(=NC(=N1)S)S[Na] | 24 | 1.7 | 0.0005 | 0 | 68
C=CCN(CC=C)C1=NC(=NC(=N1)S)S[Na] | 24 | 1.7 | 0.001 | 0 | 83
C=CCN(CC=C)C1=NC(=NC(=N1)S)S[Na] | 24 | 1.7 | 0.0015 | 0 | 89
C=CCN(CC=C)C1=NC(=NC(=N1)S)S[Na] | 24 | 1.7 | 0.002 | 0 | 96
C=CCN(CC=C)C1=NC(=NC(=N1)S)S[Na] | 24 | 7 | 0.0001 | 0.5 | 82
C=CCN(CC=C)C1=NC(=NC(=N1)S)S[Na] | 24 | 7 | 0.0005 | 0.5 | 84
C=CCN(CC=C)C1=NC(=NC(=N1)S)S[Na] | 24 | 7 | 0.001 | 0.5 | 85
C=CCN(CC=C)C1=NC(=NC(=N1)S)S[Na] | 24 | 7 | 0.0015 | 0.5 | 89
C=CCN(CC=C)C1=NC(=NC(=N1)S)S[Na] | 24 | 7 | 0.002 | 0.5 | 94
C=CCN(CC=C)C1=NC(=NC(=N1)S)S[Na] | 48 | 0.7 | 0.002 | 0 | 82
CC(=NO)C | 0.5 | 0 | 0.002 | 0 | 54
CC(=NO)C | 1 | 0 | 0.002 | 0 | 65
CC(=NO)C | 1.5 | 0 | 0.002 | 0 | 76
CC(=NO)C | 2 | -0.4771213 | 0.002 | 0 | 22
CC(=NO)C | 2 | -0.39794 | 0.002 | 0 | 42
CC(=NO)C | 2 | -0.30103 | 0.002 | 0 | 60
CC(=NO)C | 2 | -0.1760913 | 0.002 | 0 | 72
CC(=NO)C | 2 | 0 | 0.0002 | 0 | 50.46667
CC(=NO)C | 2 | 0 | 0.0004 | 0 | 54
CC(=NO)C | 2 | 0 | 0.0006 | 0 | 60
CC(=NO)C | 2 | 0 | 0.0008 | 0 | 64
CC(=NO)C | 2 | 0 | 0.001 | 0 | 70.36667
CC(=NO)C | 2 | 0 | 0.0012 | 0 | 76
CC(=NO)C | 2 | 0 | 0.0014 | 0 | 77
CC(=NO)C | 2 | 0 | 0.0016 | 0 | 78
CC(=NO)C | 2 | 0 | 0.0018 | 0 | 79
CC(=NO)C | 2 | 0 | 0.002 | 0 | 62.32222
CC(=NO)C | 2.5 | 0 | 0.002 | 0 | 80
CC(=NO)C | 3 | 0 | 0.002 | 0 | 79
CC(=NO)C | 3.5 | 0 | 0.002 | 0 | 76
CC(=NO)C | 4 | 0 | 0.002 | 0 | 74
CC(=NO)C | 4.5 | 0 | 0.002 | 0 | 73
CC(=NO)C | 5 | 0 | 0.002 | 0 | 72
CC(=NO)C | 5.5 | 0 | 0.002 | 0 | 71
CC(=NO)C | 6 | 0 | 0.002 | 0 | 70
CC(=O)O | 24 | 4 | 0.001 | 0.1 | 25
CC(=O)O | 24 | 10 | 0.001 | 0.1 | 25
CC(=O)O | 672 | 7 | 0.001 | 0.1 | 1.5
CC(=O)SSC(=O)C | 24 | 4 | 0.001 | 0.1 | 30
CC(=O)SSC(=O)C | 24 | 10 | 0.001 | 0.1 | 25
CC(C)(C)NCC(COC1=CC=CC2=C1CC(C(C2)O)O)O | 24 | 1 | 2e-06 | 0 | 14.71667
CC(C)(C)NCC(COC1=CC=CC2=C1CC(C(C2)O)O)O | 24 | 1 | 4e-06 | 0 | 25.58667
CC(C)(C)NCC(COC1=CC=CC2=C1CC(C(C2)O)O)O | 24 | 1 | 6e-06 | 0 | 40.70333
CC(C)(C)NCC(COC1=CC=CC2=C1CC(C(C2)O)O)O | 24 | 1 | 8e-06 | 0 | 53.46667
CC(C)(C)NCC(COC1=CC=CC2=C1CC(C(C2)O)O)O | 24 | 1 | 1e-05 | 0 | 66.79
CC(C)(C)NCC(COC1=CC=CC2=C1CC(C(C2)O)O)O | 24 | 1 | 1.2e-05 | 0 | 73.975
CC(C)(C)NCC(COC1=NSN=C1N2CCOCC2)O | 24 | 1 | 2e-06 | 0 | 17.97667
CC(C)(C)NCC(COC1=NSN=C1N2CCOCC2)O | 24 | 1 | 4e-06 | 0 | 28.94667
CC(C)(C)NCC(COC1=NSN=C1N2CCOCC2)O | 24 | 1 | 6e-06 | 0 | 40.60667
CC(C)(C)NCC(COC1=NSN=C1N2CCOCC2)O | 24 | 1 | 8e-06 | 0 | 55.73
CC(C)(C)NCC(COC1=NSN=C1N2CCOCC2)O | 24 | 1 | 1e-05 | 0 | 69.81
CC(C)(C)NCC(COC1=NSN=C1N2CCOCC2)O | 24 | 1 | 1.2e-05 | 0 | 79.74
CC(C)NCC(COC1=CC=C(C=C1)CC(=O)N)O | 24 | 1 | 2e-06 | 0 | 23.35
CC(C)NCC(COC1=CC=C(C=C1)CC(=O)N)O | 24 | 1 | 4e-06 | 0 | 35.19
CC(C)NCC(COC1=CC=C(C=C1)CC(=O)N)O | 24 | 1 | 6e-06 | 0 | 48.82667
CC(C)NCC(COC1=CC=C(C=C1)CC(=O)N)O | 24 | 1 | 8e-06 | 0 | 68.00667
CC(C)NCC(COC1=CC=C(C=C1)CC(=O)N)O | 24 | 1 | 1e-05 | 0 | 80.08
CC(C)NCC(COC1=CC=C(C=C1)CC(=O)N)O | 24 | 1 | 1.2e-05 | 0 | 90
CC(C)NCC(COC1=CC=CC2=CC=CC=C21)O | 24 | 1 | 2e-06 | 0 | 21.03333
CC(C)NCC(COC1=CC=CC2=CC=CC=C21)O | 24 | 1 | 4e-06 | 0 | 32.16333
CC(C)NCC(COC1=CC=CC2=CC=CC=C21)O | 24 | 1 | 6e-06 | 0 | 42.97
CC(C)NCC(COC1=CC=CC2=CC=CC=C21)O | 24 | 1 | 8e-06 | 0 | 62.76333
CC(C)NCC(COC1=CC=CC2=CC=CC=C21)O | 24 | 1 | 1e-05 | 0 | 76.845
CC(C)NCC(COC1=CC=CC2=CC=CC=C21)O | 24 | 1 | 1.2e-05 | 0 | 86.01
CC(OC(=O)C)OC(=O)C1=C(CSC2N1C(=O)C2NC(=O)C(=NOC)C3=CC=CO3)COC(=O)N | 24 | 1 | 0.0001958864 | 0 | 65
CC(OC(=O)C)OC(=O)C1=C(CSC2N1C(=O)C2NC(=O)C(=NOC)C3=CC=CO3)COC(=O)N | 24 | 1 | 0.0003917728 | 0 | 71
CC(OC(=O)C)OC(=O)C1=C(CSC2N1C(=O)C2NC(=O)C(=NOC)C3=CC=CO3)COC(=O)N | 24 | 1 | 0.0005876592 | 0 | 74
CC(OC(=O)C)OC(=O)C1=C(CSC2N1C(=O)C2NC(=O)C(=NOC)C3=CC=CO3)COC(=O)N | 24 | 1 | 0.0007835455 | 0 | 78
CC(OC(=O)C)OC(=O)C1=C(CSC2N1C(=O)C2NC(=O)C(=NOC)C3=CC=CO3)COC(=O)N | 24 | 1 | 0.0009794319 | 0 | 78
CC(OC(=O)C)OC(=O)C1=C(CSC2N1C(=O)C2NC(=O)C(=NOC)C3=CC=CO3)COC(=O)N | 48 | 1 | 0.0001958864 | 0 | 59
CC(OC(=O)C)OC(=O)C1=C(CSC2N1C(=O)C2NC(=O)C(=NOC)C3=CC=CO3)COC(=O)N | 48 | 1 | 0.0003917728 | 0 | 65
CC(OC(=O)C)OC(=O)C1=C(CSC2N1C(=O)C2NC(=O)C(=NOC)C3=CC=CO3)COC(=O)N | 48 | 1 | 0.0005876592 | 0 | 68
CC(OC(=O)C)OC(=O)C1=C(CSC2N1C(=O)C2NC(=O)C(=NOC)C3=CC=CO3)COC(=O)N | 48 | 1 | 0.0007835455 | 0 | 70
CC(OC(=O)C)OC(=O)C1=C(CSC2N1C(=O)C2NC(=O)C(=NOC)C3=CC=CO3)COC(=O)N | 48 | 1 | 0.0009794319 | 0 | 74
CC(OC(=O)C)OC(=O)C1=C(CSC2N1C(=O)C2NC(=O)C(=NOC)C3=CC=CO3)COC(=O)N | 72 | 1 | 0.0001958864 | 0 | 49
CC(OC(=O)C)OC(=O)C1=C(CSC2N1C(=O)C2NC(=O)C(=NOC)C3=CC=CO3)COC(=O)N | 72 | 1 | 0.0003917728 | 0 | 56
CC(OC(=O)C)OC(=O)C1=C(CSC2N1C(=O)C2NC(=O)C(=NOC)C3=CC=CO3)COC(=O)N | 72 | 1 | 0.0005876592 | 0 | 62
CC(OC(=O)C)OC(=O)C1=C(CSC2N1C(=O)C2NC(=O)C(=NOC)C3=CC=CO3)COC(=O)N | 72 | 1 | 0.0007835455 | 0 | 66
CC(OC(=O)C)OC(=O)C1=C(CSC2N1C(=O)C2NC(=O)C(=NOC)C3=CC=CO3)COC(=O)N | 72 | 1 | 0.0009794319 | 0 | 68
CC(OC(=O)C)OC(=O)C1=C(CSC2N1C(=O)C2NC(=O)C(=NOC)C3=CC=CO3)COC(=O)N | 96 | 1 | 0.0001958864 | 0 | 49
CC(OC(=O)C)OC(=O)C1=C(CSC2N1C(=O)C2NC(=O)C(=NOC)C3=CC=CO3)COC(=O)N | 96 | 1 | 0.0003917728 | 0 | 52
CC(OC(=O)C)OC(=O)C1=C(CSC2N1C(=O)C2NC(=O)C(=NOC)C3=CC=CO3)COC(=O)N | 96 | 1 | 0.0005876592 | 0 | 57
CC(OC(=O)C)OC(=O)C1=C(CSC2N1C(=O)C2NC(=O)C(=NOC)C3=CC=CO3)COC(=O)N | 96 | 1 | 0.0007835455 | 0 | 58
CC(OC(=O)C)OC(=O)C1=C(CSC2N1C(=O)C2NC(=O)C(=NOC)C3=CC=CO3)COC(=O)N | 96 | 1 | 0.0009794319 | 0 | 70
CC(OC(=O)C)OC(=O)C1=C(CSC2N1C(=O)C2NC(=O)C(=NOC)C3=CC=CO3)COC(=O)N | 120 | 1 | 0.0001958864 | 0 | 52
CC(OC(=O)C)OC(=O)C1=C(CSC2N1C(=O)C2NC(=O)C(=NOC)C3=CC=CO3)COC(=O)N | 120 | 1 | 0.0003917728 | 0 | 53
CC(OC(=O)C)OC(=O)C1=C(CSC2N1C(=O)C2NC(=O)C(=NOC)C3=CC=CO3)COC(=O)N | 120 | 1 | 0.0005876592 | 0 | 55
CC(OC(=O)C)OC(=O)C1=C(CSC2N1C(=O)C2NC(=O)C(=NOC)C3=CC=CO3)COC(=O)N | 120 | 1 | 0.0007835455 | 0 | 57
CC(OC(=O)C)OC(=O)C1=C(CSC2N1C(=O)C2NC(=O)C(=NOC)C3=CC=CO3)COC(=O)N | 120 | 1 | 0.0009794319 | 0 | 72
CC(OC(=O)C)OC(=O)C1=C(CSC2N1C(=O)C2NC(=O)C(=NOC)C3=CC=CO3)COC(=O)N | 144 | 1 | 0.0001958864 | 0 | 54
CC(OC(=O)C)OC(=O)C1=C(CSC2N1C(=O)C2NC(=O)C(=NOC)C3=CC=CO3)COC(=O)N | 144 | 1 | 0.0003917728 | 0 | 55
CC(OC(=O)C)OC(=O)C1=C(CSC2N1C(=O)C2NC(=O)C(=NOC)C3=CC=CO3)COC(=O)N | 144 | 1 | 0.0005876592 | 0 | 57
CC(OC(=O)C)OC(=O)C1=C(CSC2N1C(=O)C2NC(=O)C(=NOC)C3=CC=CO3)COC(=O)N | 144 | 1 | 0.0007835455 | 0 | 57
CC(OC(=O)C)OC(=O)C1=C(CSC2N1C(=O)C2NC(=O)C(=NOC)C3=CC=CO3)COC(=O)N | 144 | 1 | 0.0009794319 | 0 | 72
CC(OC(=O)C)OC(=O)C1=C(CSC2N1C(=O)C2NC(=O)C(=NOC)C3=CC=CO3)COC(=O)N | 168 | 1 | 0.0001958864 | 0 | 68.104
CC(OC(=O)C)OC(=O)C1=C(CSC2N1C(=O)C2NC(=O)C(=NOC)C3=CC=CO3)COC(=O)N | 168 | 1 | 0.0003917728 | 0 | 72.53
CC(OC(=O)C)OC(=O)C1=C(CSC2N1C(=O)C2NC(=O)C(=NOC)C3=CC=CO3)COC(=O)N | 168 | 1 | 0.0005876592 | 0 | 77.322
CC(OC(=O)C)OC(=O)C1=C(CSC2N1C(=O)C2NC(=O)C(=NOC)C3=CC=CO3)COC(=O)N | 168 | 1 | 0.0007835455 | 0 | 81.268
CC(OC(=O)C)OC(=O)C1=C(CSC2N1C(=O)C2NC(=O)C(=NOC)C3=CC=CO3)COC(=O)N | 168 | 1 | 0.0009794319 | 0 | 83.742
CC1(C(N2C(S1)C(C2=O)NC(=O)C(C3=CC=C(C=C3)O)N)C(=O)O)C | 24 | 0 | 0.0001 | 0 | 25.25
CC1(C(N2C(S1)C(C2=O)NC(=O)C(C3=CC=C(C=C3)O)N)C(=O)O)C | 24 | 0 | 0.0003 | 0 | 43.75
CC1(C(N2C(S1)C(C2=O)NC(=O)C(C3=CC=C(C=C3)O)N)C(=O)O)C | 24 | 0 | 0.0004 | 0 | 55.25
CC1=C(SC=[N+]1CC2=CN=C(N=C2N)C)CCO | 0.67 | 0 | 0.0008 | 0 | 85.57
CC1=C(SC=[N+]1CC2=CN=C(N=C2N)C)CCO | 0.67 | 0 | 0.004 | 0 | 88.625
CC1=C(SC=[N+]1CC2=CN=C(N=C2N)C)CCO | 0.67 | 0 | 0.01 | 0 | 89.94
CC1=C(SC=[N+]1CC2=CN=C(N=C2N)C)CCO | 0.67 | 0 | 0.025 | 0 | 92.1875
CC1=C(SC=[N+]1CC2=CN=C(N=C2N)C)CCO | 24 | 0 | 0.0008 | 0 | 58.5
CC1=C(SC=[N+]1CC2=CN=C(N=C2N)C)CCO | 24 | 0 | 0.004 | 0 | 73.75
CC1=C(SC=[N+]1CC2=CN=C(N=C2N)C)CCO | 24 | 0 | 0.01 | 0 | 79.75
CC1=C(SC=[N+]1CC2=CN=C(N=C2N)C)CCO | 24 | 0 | 0.025 | 0 | 82.125
CC1=CC=C(C=C1)[N]2N=NC=C2O | 0.5 | 0 | 0.0003 | 0 | 15.484
CC1=CC=C(C=C1)[N]2N=NC=C2O | 0.5 | 0 | 0.0006 | 0 | 23.394
CC1=CC=C(C=C1)[N]2N=NC=C2O | 0.5 | 0 | 0.001 | 0 | 32.896
CC1=CC=C(C=C1)[N]2N=NC=C2O | 0.5 | 0 | 0.003 | 0 | 43.962
CC1=CN=C(C=N1)C(=O)N | 2 | 0 | 1e-06 | 0 | 58.45
CC1=CN=C(C=N1)C(=O)N | 2 | 0 | 5e-06 | 0 | 67.61333
CC1=CN=C(C=N1)C(=O)N | 2 | 0 | 1e-05 | 0 | 72.22333
CC1=CN=C(C=N1)C(=O)N | 2 | 0 | 5e-05 | 0 | 77.01333
CC1=CN=C(C=N1)C(=O)N | 2 | 0 | 0.0001 | 0 | 83.38
CC1=CN=C(C=N1)C(=O)N | 2 | 0 | 0.0005 | 0 | 89.99
CC1=NC(=CC=C1)C | 0.5 | 0 | 0.002 | 0 | 26.815
CC1=NC(=CC=C1)C | 0.5 | 0 | 0.003 | 0 | 45.37
CC1=NC(=CC=C1)C | 0.5 | 0 | 0.004 | 0 | 47.95
CC1=NC(=CC=C1)C | 0.5 | 7 | 0.002 | 1 | 41.875
CC1=NC(=CC=C1)C | 0.5 | 7 | 0.0025 | 1 | 68.84
CC1=NC(=CC=C1)C | 0.5 | 7 | 0.003 | 1 | 71.145
CC1=NC(=CC=C1)C | 0.5 | 13 | 0.002 | 0 | 4.39
CC1=NC(=CC=C1)C | 0.5 | 13 | 0.003 | 0 | 51.175
CC1=NC(=CC=C1)C | 0.5 | 13 | 0.004 | 0 | 57.865
CCC(=NO)C | 0.5 | 0 | 0.002 | 0 | 66.5
CCC(=NO)C | 1 | 0 | 0.002 | 0 | 78.5
CCC(=NO)C | 1.5 | 0 | 0.002 | 0 | 84
CCC(=NO)C | 2 | -0.4771213 | 0.002 | 0 | 35
CCC(=NO)C | 2 | -0.39794 | 0.002 | 0 | 50
CCC(=NO)C | 2 | -0.30103 | 0.002 | 0 | 64
CCC(=NO)C | 2 | -0.1760913 | 0.002 | 0 | 76
CCC(=NO)C | 2 | 0 | 0.0002 | 0 | 58.9
CCC(=NO)C | 2 | 0 | 0.0004 | 0 | 68
CCC(=NO)C | 2 | 0 | 0.0006 | 0 | 72
CCC(=NO)C | 2 | 0 | 0.0008 | 0 | 74
CCC(=NO)C | 2 | 0 | 0.001 | 0 | 85.4
CCC(=NO)C | 2 | 0 | 0.0012 | 0 | 80
CCC(=NO)C | 2 | 0 | 0.0014 | 0 | 81
CCC(=NO)C | 2 | 0 | 0.0016 | 0 | 83
CCC(=NO)C | 2 | 0 | 0.0018 | 0 | 85
CCC(=NO)C | 2 | 0 | 0.002 | 0 | 69.62222
CCC(=NO)C | 2.5 | 0 | 0.002 | 0 | 87.5
CCC(=NO)C | 3 | 0 | 0.002 | 0 | 83.5
CCC(=NO)C | 3.5 | 0 | 0.002 | 0 | 80
CCC(=NO)C | 4 | 0 | 0.002 | 0 | 78
CCC(=NO)C | 4.5 | 0 | 0.002 | 0 | 76
CCC(=NO)C | 5 | 0 | 0.002 | 0 | 74
CCC(=NO)C | 5.5 | 0 | 0.002 | 0 | 73
CCC(=NO)C | 6 | 0 | 0.002 | 0 | 72.5
CCCCCCCC/C=C\CCCCCCCC(=O)O | 24 | 4 | 0.001 | 0.1 | 15
CCCCCCCC/C=C\CCCCCCCC(=O)O | 24 | 10 | 0.001 | 0.1 | 20
CCCCCCCCCCCCCCCCCC(=O)O | 24 | 4 | 0.001 | 0.1 | 15
CCCCCCCCCCCCCCCCCC(=O)O | 24 | 10 | 0.001 | 0.1 | 20
CCCCCCCCCCCCCCN(CC(=O)O[Na])CC(=O)O[Na] | 24 | 7 | 1e-05 | 0.6 | 73.35667
CCCCCCCCCCCCCCN(CC(=O)O[Na])CC(=O)O[Na] | 24 | 7 | 5e-05 | 0.6 | 84.83333
CCCCCCCCCCCCCCN(CC(=O)O[Na])CC(=O)O[Na] | 24 | 7 | 0.0001 | 0.6 | 87.38333
CCCCCCCCCCCCCCN(CC(=O)O[Na])CC(=O)O[Na] | 24 | 7 | 0.0005 | 0.6 | 82.11333
CCCCCCCCCCCCN(CC(=O)O[Na])CC(=O)O[Na] | 24 | 7 | 1e-05 | 0.6 | 68.88667
CCCCCCCCCCCCN(CC(=O)O[Na])CC(=O)O[Na] | 24 | 7 | 5e-05 | 0.6 | 80.82667
CCCCCCCCCCCCN(CC(=O)O[Na])CC(=O)O[Na] | 24 | 7 | 0.0001 | 0.6 | 85.19333
CCCCCCCCCCCCN(CC(=O)O[Na])CC(=O)O[Na] | 24 | 7 | 0.0005 | 0.6 | 75.81
CCCCCCCCCCCCOS(=O)(=O)O | 24 | 4 | 0.001 | 0.1 | 20
CCCCCCCCCCCCOS(=O)(=O)O | 24 | 10 | 0.001 | 0.1 | 20
CCCCCCCCCCCCc1ccccc1S([O])([O])O | 24 | 4 | 0.001 | 0.1 | 15
CCCCCCCCCCCCc1ccccc1S([O])([O])O | 24 | 10 | 0.001 | 0.1 | 10
CCCCCCCCN(CC(=O)O[Na])CC(=O)O[Na] | 24 | 7 | 1e-05 | 0.6 | 63.51
CCCCCCCCN(CC(=O)O[Na])CC(=O)O[Na] | 24 | 7 | 5e-05 | 0.6 | 79.22
CCCCCCCCN(CC(=O)O[Na])CC(=O)O[Na] | 24 | 7 | 0.0001 | 0.6 | 84.19
CCCCCCCCN(CC(=O)O[Na])CC(=O)O[Na] | 24 | 7 | 0.0005 | 0.6 | 72.72333
CCCCN(CCCC)C1=NC(=NC(=N1)NC(CCSC)C(=O)O)NC(CCSC)C(=O)O | 3 | 0 | 0.0001 | 0 | 96.43667
CCCCN(CCCC)C1=NC(=NC(=N1)NC(CCSC)C(=O)O)NC(CCSC)C(=O)O | 3 | 0 | 0.0002 | 0 | 98.13333
CCCCN(CCCC)C1=NC(=NC(=N1)NC(CCSC)C(=O)O)NC(CCSC)C(=O)O | 3 | 0 | 0.0004 | 0 | 98.82667
CCCCN(CCCC)C1=NC(=NC(=N1)NC(CCSC)C(=O)O)NC(CCSC)C(=O)O | 3 | 0 | 0.0006 | 0 | 99.01667
CCCCN(CCCC)C1=NC(=NC(=N1)NC(CCSC)C(=O)O)NC(CCSC)C(=O)O | 3 | 0 | 0.0008 | 0 | 99.21667
CCCCN(CCCC)C1=NC(=NC(=N1)S)S[Na] | 2 | 0 | 1e-05 | 0 | 50.89
CCCCN(CCCC)C1=NC(=NC(=N1)S)S[Na] | 2 | 0 | 3e-05 | 0 | 84.25
CCCCN(CCCC)C1=NC(=NC(=N1)S)S[Na] | 2 | 0 | 5e-05 | 0 | 89.72
CCCCN(CCCC)C1=NC(=NC(=N1)S)S[Na] | 2 | 0 | 0.0001 | 0 | 96.685
CCCCN(CCCC)C1=NC(=NC(=N1)S)S[Na] | 2 | 0 | 0.0005 | 0 | 98.405
CCCCN(CCCC)C1=NC(=NC(=N1)S)S[Na] | 2 | 0 | 0.001 | 0 | 99.02
CCCCOP(=O)(OCCCC)O | 24 | 4 | 0.001 | 0.1 | 25
CCCCOP(=O)(OCCCC)O | 24 | 10 | 0.001 | 0.1 | 35
CCN(C(=S)S)CC | 24 | 4 | 0.001 | 0.1 | 10
CCN(C(=S)S)CC | 24 | 10 | 0.001 | 0.1 | 45
CCN(C(=S)S)CC | 672 | 7 | 0.001 | 0.1 | 96.5
CCOC(=O)C1=C(C)N=C(S)NC1C2=CC=C(C=C2)Cl | 1 | 0 | 1e-07 | 0 | 74.2
CCOC(=O)C1=C(C)N=C(S)NC1C2=CC=C(C=C2)Cl | 1 | 0 | 1e-06 | 0 | 80.53
CCOC(=O)C1=C(C)N=C(S)NC1C2=CC=C(C=C2)Cl | 1 | 0 | 1e-05 | 0 | 87.54
CCOC(=O)C1=C(C)N=C(S)NC1C2=CC=C(C=C2)Cl | 1 | 0 | 0.0001 | 0 | 93.59
CCOC(=O)C1=C(C)N=C(S)NC1C2=CC=C(C=C2)Cl | 1 | 0 | 0.001 | 0 | 92.24
CCOc1ccc2c(c1)nc([nH]2)S | 24 | 4 | 0.001 | 0.1 | 70
CCOc1ccc2c(c1)nc([nH]2)S | 24 | 10 | 0.001 | 0.1 | 60
CCSc1nnc(s1)N | 24 | 4 | 0.001 | 0.1 | 15
CCSc1nnc(s1)N | 24 | 10 | 0.001 | 0.1 | 5
CN(C)CC1CCCCC1(C2=CC(=CC=C2)OC)O | 24 | 0 | 0.0004 | 0 | 56.848
CN(C)CC1CCCCC1(C2=CC(=CC=C2)OC)O | 24 | 0 | 0.0008 | 0 | 65.448
CN(C)CC1CCCCC1(C2=CC(=CC=C2)OC)O | 24 | 0 | 0.0011 | 0 | 72.378
CN(C)CC1CCCCC1(C2=CC(=CC=C2)OC)O | 24 | 0 | 0.0015 | 0 | 80.244
CN(C)CC1CCCCC1(C2=CC(=CC=C2)OC)O | 24 | 0 | 0.0019 | 0 | 85.79
CN1C=NC2=C1C(=O)N(C(=O)N2C)C | 1 | 7 | 1e-05 | 0.5 | 55.935
CN1C=NC2=C1C(=O)N(C(=O)N2C)C | 1 | 7 | 5e-05 | 0.5 | 61.66
CN1C=NC2=C1C(=O)N(C(=O)N2C)C | 1 | 7 | 0.0001 | 0.5 | 64.84
CN1C=NC2=C1C(=O)N(C(=O)N2C)C | 1 | 7 | 0.0005 | 0.5 | 70.4
CN1C=NC2=C1C(=O)N(C(=O)N2C)C | 1 | 7 | 0.001 | 0.5 | 75.09
CNCC(C1=CC(=CC=C1)O)O | 3 | 0 | 0.0006 | 0 | 61.90667
CNCC(C1=CC(=CC=C1)O)O | 3 | 0 | 0.0012 | 0 | 66.88
CNCC(C1=CC(=CC=C1)O)O | 3 | 0 | 0.0018 | 0 | 72.86
CNCC(C1=CC(=CC=C1)O)O | 3 | 0 | 0.0024 | 0 | 76.11
CNCC(C1=CC(=CC=C1)O)O | 3 | 0 | 0.003 | 0 | 79.7
COC(=O)C1=CC=C(C=C1)[N]2N=NC=C2O | 0.5 | 0 | 0.0002 | 0 | 44.11
COC(=O)C1=CC=C(C=C1)[N]2N=NC=C2O | 0.5 | 0 | 0.0005 | 0 | 33.67
COC(=O)C1=CC=C(C=C1)[N]2N=NC=C2O | 0.5 | 0 | 0.001 | 0 | 44.876
COC(=O)CCCC1=CNC2=CC=CC=C21 | 24 | 4 | 0.001 | 0.1 | 25
COC(=O)CCCC1=CNC2=CC=CC=C21 | 24 | 10 | 0.001 | 0.1 | 20
COC(=O)n1nnc2ccccc12 | 24 | 7 | 0.0005 | 0.05 | 96.9
COC1=C(C=CC(=C1)C2=CC(=C(C=C2)N=NC3=C(C4=C(C=C(C=C4C=C3S(=O)(=O)[O-])S(=O)(=O)[O-])N)O)OC)N=NC5=C(C6=C(C=C(C=C6C=C5S(=O)(=O)[O-])S(=O)(=O)[O-])N)O.[Na+].[Na+].[Na+].[Na+] | 10 | 7 | 5e-05 | 0.5 | 66.665
COC1=C(C=CC(=C1)C2=CC(=C(C=C2)N=NC3=C(C4=C(C=C(C=C4C=C3S(=O)(=O)[O-])S(=O)(=O)[O-])N)O)OC)N=NC5=C(C6=C(C=C(C=C6C=C5S(=O)(=O)[O-])S(=O)(=O)[O-])N)O.[Na+].[Na+].[Na+].[Na+] | 10 | 7 | 0.0001 | 0.5 | 74.53
COC1=C(C=CC(=C1)C2=CC(=C(C=C2)N=NC3=C(C4=C(C=C(C=C4C=C3S(=O)(=O)[O-])S(=O)(=O)[O-])N)O)OC)N=NC5=C(C6=C(C=C(C=C6C=C5S(=O)(=O)[O-])S(=O)(=O)[O-])N)O.[Na+].[Na+].[Na+].[Na+] | 10 | 7 | 0.00015 | 0.5 | 85.64
COC1=C(C=CC(=C1)C2=CC(=C(C=C2)N=NC3=C(C4=C(C=C(C=C4C=C3S(=O)(=O)[O-])S(=O)(=O)[O-])N)O)OC)N=NC5=C(C6=C(C=C(C=C6C=C5S(=O)(=O)[O-])S(=O)(=O)[O-])N)O.[Na+].[Na+].[Na+].[Na+] | 10 | 7 | 0.0002 | 0.5 | 90.67
COC1=NC=C(N=C1)C(=O)N | 2 | 0 | 1e-06 | 0 | 63.16667
COC1=NC=C(N=C1)C(=O)N | 2 | 0 | 5e-06 | 0 | 72.55667
COC1=NC=C(N=C1)C(=O)N | 2 | 0 | 1e-05 | 0 | 78.34667
COC1=NC=C(N=C1)C(=O)N | 2 | 0 | 5e-05 | 0 | 82.95333
COC1=NC=C(N=C1)C(=O)N | 2 | 0 | 0.0001 | 0 | 88.53
COC1=NC=C(N=C1)C(=O)N | 2 | 0 | 0.0005 | 0 | 92.44333
COCCOC(=O)OCSc1nc2c(s1)cccc2 | 24 | 4 | 0.001 | 0.1 | 0
COCCOC(=O)OCSc1nc2c(s1)cccc2 | 24 | 10 | 0.001 | 0.1 | 0
COc1ccc2c(c1)[nH]c(=S)[nH]2 | 24 | 4 | 0.001 | 0.1 | 55
COc1ccc2c(c1)[nH]c(=S)[nH]2 | 24 | 10 | 0.001 | 0.1 | 40
COc1cccc(c1)c1n[nH]c(=S)[nH]1 | 24 | 4 | 0.001 | 0.1 | 75
COc1cccc(c1)c1n[nH]c(=S)[nH]1 | 24 | 10 | 0.001 | 0.1 | 65
CS[C]1N[N]C(=N1)N | 24 | 4 | 0.001 | 0.1 | 45
CS[C]1N[N]C(=N1)N | 24 | 10 | 0.001 | 0.1 | 35
CSc1[nH]c2c(n1)cc(c(c2)C)C | 24 | 4 | 0.001 | 0.1 | 10
CSc1[nH]c2c(n1)cc(c(c2)C)C | 24 | 10 | 0.001 | 0.1 | 5
CSc1nnc(s1)N | 24 | 4 | 0.001 | 0.1 | 15
CSc1nnc(s1)N | 24 | 10 | 0.001 | 0.1 | 5
Cc1cc(C)nc(n1)S | 24 | 4 | 0.001 | 0.1 | 35
Cc1cc(C)nc(n1)S | 24 | 10 | 0.001 | 0.1 | 15
Cc1ccc(c(c1)n1nc2c(n1)cccc2)O | 24 | 4 | 0.001 | 0.1 | 30
Cc1ccc(c(c1)n1nc2c(n1)cccc2)O | 24 | 10 | 0.001 | 0.1 | 25
Cc1ccc2c(c1)nc([nH]2)S | 24 | 4 | 0.001 | 0.1 | 70
Cc1ccc2c(c1)nc([nH]2)S | 24 | 10 | 0.001 | 0.1 | 40
Cc1n[nH]c(=S)s1 | 24 | 4 | 0.001 | 0.1 | 45
Cc1n[nH]c(=S)s1 | 24 | 10 | 0.001 | 0.1 | 40
Cc1nsc(c1)N | 24 | 4 | 0.001 | 0.1 | 5
Cc1nsc(c1)N | 24 | 10 | 0.001 | 0.1 | 10
ClC([C]1N[N]C=N1)(Cl)Cl | 24 | 4 | 0.001 | 0.1 | 35
ClC([C]1N[N]C=N1)(Cl)Cl | 24 | 10 | 0.001 | 0.1 | 35
Clc1cc2[nH]c(=S)[nH]c2cc1Cl | 24 | 4 | 0.001 | 0.1 | 30
Clc1cc2[nH]c(=S)[nH]c2cc1Cl | 24 | 10 | 0.001 | 0.1 | 30
Clc1ccc(cc1)CC[C@](C(C)(C)C)(Cn1cncn1)O | 24 | 4 | 0.001 | 0.1 | 30
Clc1ccc(cc1)CC[C@](C(C)(C)C)(Cn1cncn1)O | 24 | 10 | 0.001 | 0.1 | 30
Clc1ccc(cc1Cl)c1n[nH]c(=S)[nH]1 | 24 | 4 | 0.001 | 0.1 | 45
Clc1ccc(cc1Cl)c1n[nH]c(=S)[nH]1 | 24 | 10 | 0.001 | 0.1 | 35
Clc1ccc2c(c1)[nH]c(n2)S | 24 | 4 | 0.001 | 0.1 | 40
Clc1ccc2c(c1)[nH]c(n2)S | 24 | 10 | 0.001 | 0.1 | 25
Clc1cccc(c1)c1n[nH]c(=S)[nH]1 | 24 | 4 | 0.001 | 0.1 | 15
Clc1cccc(c1)c1n[nH]c(=S)[nH]1 | 24 | 10 | 0.001 | 0.1 | 15
Cn1cnnc1S | 24 | 4 | 0.001 | 0.1 | 40
Cn1cnnc1S | 24 | 10 | 0.001 | 0.1 | 35
Cn1nnnc1S | 24 | 4 | 0.001 | 0.1 | 45
Cn1nnnc1S | 24 | 10 | 0.001 | 0.1 | 35
N.N.[N+](=O)(O)[O-].[N+](=O)(O)[O-].[N+](=O)([O-])[O-].[N+](=O)([O-])[O-].[N+](=O)([O-])[O-].O.O.O.O.[Ce+3] | 2 | 3.3 | 0.01 | 0.01 | -291
N.N.[N+](=O)(O)[O-].[N+](=O)(O)[O-].[N+](=O)([O-])[O-].[N+](=O)([O-])[O-].[N+](=O)([O-])[O-].O.O.O.O.[Ce+3] | 2 | 4.4 | 0.001 | 0.01 | 3.7
N.N.[N+](=O)(O)[O-].[N+](=O)(O)[O-].[N+](=O)([O-])[O-].[N+](=O)([O-])[O-].[N+](=O)([O-])[O-].O.O.O.O.[Ce+3] | 2 | 5.4 | 0.0001 | 0.01 | 64.8
N.N.[N+](=O)(O)[O-].[N+](=O)(O)[O-].[N+](=O)([O-])[O-].[N+](=O)([O-])[O-].[N+](=O)([O-])[O-].O.O.O.O.[Ce+3] | 2 | 5.5 | 5e-05 | 0.01 | 37.7
N.N.[N+](=O)(O)[O-].[N+](=O)(O)[O-].[N+](=O)([O-])[O-].[N+](=O)([O-])[O-].[N+](=O)([O-])[O-].O.O.O.O.[Ce+3] | 2 | 5.6 | 1e-05 | 0.01 | 1.9
N.N.[N+](=O)(O)[O-].[N+](=O)(O)[O-].[N+](=O)([O-])[O-].[N+](=O)([O-])[O-].[N+](=O)([O-])[O-].O.O.O.O.[Ce+3] | 6 | 3.3 | 0.01 | 0.01 | -227
N.N.[N+](=O)(O)[O-].[N+](=O)(O)[O-].[N+](=O)([O-])[O-].[N+](=O)([O-])[O-].[N+](=O)([O-])[O-].O.O.O.O.[Ce+3] | 6 | 4.4 | 0.001 | 0.01 | 40.9
N.N.[N+](=O)(O)[O-].[N+](=O)(O)[O-].[N+](=O)([O-])[O-].[N+](=O)([O-])[O-].[N+](=O)([O-])[O-].O.O.O.O.[Ce+3] | 6 | 5.4 | 0.0001 | 0.01 | 69.2
N.N.[N+](=O)(O)[O-].[N+](=O)(O)[O-].[N+](=O)([O-])[O-].[N+](=O)([O-])[O-].[N+](=O)([O-])[O-].O.O.O.O.[Ce+3] | 6 | 5.5 | 5e-05 | 0.01 | 51
N.N.[N+](=O)(O)[O-].[N+](=O)(O)[O-].[N+](=O)([O-])[O-].[N+](=O)([O-])[O-].[N+](=O)([O-])[O-].O.O.O.O.[Ce+3] | 6 | 5.6 | 1e-05 | 0.01 | 13.4
N.N.[N+](=O)(O)[O-].[N+](=O)(O)[O-].[N+](=O)([O-])[O-].[N+](=O)([O-])[O-].[N+](=O)([O-])[O-].O.O.O.O.[Ce+3] | 24 | 3.3 | 0.01 | 0.01 | -109
N.N.[N+](=O)(O)[O-].[N+](=O)(O)[O-].[N+](=O)([O-])[O-].[N+](=O)([O-])[O-].[N+](=O)([O-])[O-].O.O.O.O.[Ce+3] | 24 | 4.4 | 0.001 | 0.01 | 66.9
N.N.[N+](=O)(O)[O-].[N+](=O)(O)[O-].[N+](=O)([O-])[O-].[N+](=O)([O-])[O-].[N+](=O)([O-])[O-].O.O.O.O.[Ce+3] | 24 | 5.4 | 0.0001 | 0.01 | 78.9
N.N.[N+](=O)(O)[O-].[N+](=O)(O)[O-].[N+](=O)([O-])[O-].[N+](=O)([O-])[O-].[N+](=O)([O-])[O-].O.O.O.O.[Ce+3] | 24 | 5.5 | 5e-05 | 0.01 | 85.2
N.N.[N+](=O)(O)[O-].[N+](=O)(O)[O-].[N+](=O)([O-])[O-].[N+](=O)([O-])[O-].[N+](=O)([O-])[O-].O.O.O.O.[Ce+3] | 24 | 5.6 | 1e-05 | 0.01 | 48.3
N.N.[N+](=O)(O)[O-].[N+](=O)(O)[O-].[N+](=O)([O-])[O-].[N+](=O)([O-])[O-].[N+](=O)([O-])[O-].O.O.O.O.[Ce+3] | 72 | 3.3 | 0.01 | 0.01 | 24.8
N.N.[N+](=O)(O)[O-].[N+](=O)(O)[O-].[N+](=O)([O-])[O-].[N+](=O)([O-])[O-].[N+](=O)([O-])[O-].O.O.O.O.[Ce+3] | 72 | 4.4 | 0.001 | 0.01 | 83.3
N.N.[N+](=O)(O)[O-].[N+](=O)(O)[O-].[N+](=O)([O-])[O-].[N+](=O)([O-])[O-].[N+](=O)([O-])[O-].O.O.O.O.[Ce+3] | 72 | 5.4 | 0.0001 | 0.01 | 89.9
N.N.[N+](=O)(O)[O-].[N+](=O)(O)[O-].[N+](=O)([O-])[O-].[N+](=O)([O-])[O-].[N+](=O)([O-])[O-].O.O.O.O.[Ce+3] | 72 | 5.5 | 5e-05 | 0.01 | 88.1
N.N.[N+](=O)(O)[O-].[N+](=O)(O)[O-].[N+](=O)([O-])[O-].[N+](=O)([O-])[O-].[N+](=O)([O-])[O-].O.O.O.O.[Ce+3] | 72 | 5.6 | 1e-05 | 0.01 | 80.7
N.N.[N+](=O)(O)[O-].[N+](=O)(O)[O-].[N+](=O)([O-])[O-].[N+](=O)([O-])[O-].[N+](=O)([O-])[O-].O.O.O.O.[Ce+3] | 144 | 3.3 | 0.01 | 0.01 | 20.6
N.N.[N+](=O)(O)[O-].[N+](=O)(O)[O-].[N+](=O)([O-])[O-].[N+](=O)([O-])[O-].[N+](=O)([O-])[O-].O.O.O.O.[Ce+3] | 144 | 4.4 | 0.001 | 0.01 | 88.9
N.N.[N+](=O)(O)[O-].[N+](=O)(O)[O-].[N+](=O)([O-])[O-].[N+](=O)([O-])[O-].[N+](=O)([O-])[O-].O.O.O.O.[Ce+3] | 144 | 5.4 | 0.0001 | 0.01 | 90.1
N.N.[N+](=O)(O)[O-].[N+](=O)(O)[O-].[N+](=O)([O-])[O-].[N+](=O)([O-])[O-].[N+](=O)([O-])[O-].O.O.O.O.[Ce+3] | 144 | 5.5 | 5e-05 | 0.01 | 80.3
N.N.[N+](=O)(O)[O-].[N+](=O)(O)[O-].[N+](=O)([O-])[O-].[N+](=O)([O-])[O-].[N+](=O)([O-])[O-].O.O.O.O.[Ce+3] | 144 | 5.6 | 1e-05 | 0.01 | 57.5
N=C(NC1=CC=C(C=C1)Br)SC(O)C2=CC=CC=C2 | 0.5 | 0 | 1e-06 | 0 | 26.8
N=C(NC1=CC=C(C=C1)Br)SC(O)C2=CC=CC=C2 | 0.5 | 0 | 5e-06 | 0 | 30.13333
N=C(NC1=CC=C(C=C1)Br)SC(O)C2=CC=CC=C2 | 0.5 | 0 | 1e-05 | 0 | 33.36667
N=C(NC1=CC=C(C=C1)Br)SC(O)C2=CC=CC=C2 | 0.5 | 0 | 1.5e-05 | 0 | 35.95
N=C(NC1=CC=C(C=C1)Br)SC(O)C2=CC=CC=C2 | 0.5 | 0 | 2e-05 | 0 | 38.08333
N=C(NC1=CC=C(C=C1)Cl)SC(O)C2=CC=CC=C2 | 0.5 | 0 | 1e-06 | 0 | 39.9
N=C(NC1=CC=C(C=C1)Cl)SC(O)C2=CC=CC=C2 | 0.5 | 0 | 5e-06 | 0 | 43.2
N=C(NC1=CC=C(C=C1)Cl)SC(O)C2=CC=CC=C2 | 0.5 | 0 | 1e-05 | 0 | 45.55
N=C(NC1=CC=C(C=C1)Cl)SC(O)C2=CC=CC=C2 | 0.5 | 0 | 1.5e-05 | 0 | 49.73333
N=C(NC1=CC=C(C=C1)Cl)SC(O)C2=CC=CC=C2 | 0.5 | 0 | 2e-05 | 0 | 51.65
NC(=S)NN=CC1=C(C(=C(C=C1)O)O)O | 2 | 7 | 0.0001 | 0.6 | 52.23
NC(=S)NN=CC1=C(C(=C(C=C1)O)O)O | 24 | 7 | 0.0001 | 0.6 | 78.26
NC(=S)NN=CC1=C(C(=C(C=C1)O)O)O | 48 | 7 | 0.0001 | 0.6 | 90.86
NC(=S)NN=CC1=C(C(=C(C=C1)O)O)O | 72 | 7 | 0.0001 | 0.6 | 91.57
NC(=S)NN=CC1=C(C(=C(C=C1)O)O)O | 96 | 7 | 0.0001 | 0.6 | 95.02
NC(=S)NN=CC1=C(C(=C(C=C1)O)O)O | 120 | 7 | 0.0001 | 0.6 | 81.56
NC(=S)NN=CC1=C(C(=C(C=C1)O)O)O | 144 | 7 | 0.0001 | 0.6 | 94.6
NC(=S)NN=CC1=C(C(=C(C=C1)O)O)O | 168 | 7 | 0.0001 | 0.6 | 95.93
NC(CO)C(=O)O | 0.33 | 11 | 0.0045 | 0 | 50.4
NC(CO)C(=O)O | 0.33 | 11 | 0.02 | 0 | 63.25
NC(CO)C(=O)O | 0.58 | 11 | 0.0045 | 0 | 20
NC(CO)C(=O)O | 1.67 | 11 | 0.02 | 0 | 61.3
NC(N)=S | 72 | 0 | 0.0013 | 0 | 23.8
NC(N)=S | 72 | 0 | 0.0026 | 0 | 46.43333
NC(N)=S | 72 | 0 | 0.0039 | 0 | 71.14333
NC(N)=S | 72 | 0 | 0.0053 | 0 | 64.72
NC(N)=S | 144 | -0.1367206 | 0.66 | 0 | 28.59
NC(N)=S | 144 | -0.1367206 | 1.32 | 0 | 35.28
NC(N)=S | 144 | -0.1367206 | 1.97 | 0 | 36.85
NC(N)=S | 144 | -0.1367206 | 2.63 | 0 | 39.59
NC(N)=S | 144 | -0.1367206 | 3.28 | 0 | 40.31
NC(N)=S | 288 | -0.1367206 | 0.66 | 0 | 30.87
NC(N)=S | 288 | -0.1367206 | 1.32 | 0 | 37.1
NC(N)=S | 288 | -0.1367206 | 1.97 | 0 | 40.09
NC(N)=S | 288 | -0.1367206 | 2.63 | 0 | 39.06
NC(N)=S | 288 | -0.1367206 | 3.28 | 0 | 42.02
NC(N)=S | 432 | -0.1367206 | 0.66 | 0 | 31.55
NC(N)=S | 432 | -0.1367206 | 1.32 | 0 | 37.5
NC(N)=S | 432 | -0.1367206 | 1.97 | 0 | 40.86
NC(N)=S | 432 | -0.1367206 | 2.63 | 0 | 41.28
NC(N)=S | 432 | -0.1367206 | 3.28 | 0 | 45.32
NC(N)=S | 576 | -0.1367206 | 0.66 | 0 | 35.57
NC(N)=S | 576 | -0.1367206 | 1.32 | 0 | 37.32
NC(N)=S | 576 | -0.1367206 | 1.97 | 0 | 43.9
NC(N)=S | 576 | -0.1367206 | 2.63 | 0 | 47.54
NC(N)=S | 576 | -0.1367206 | 3.28 | 0 | 51.31
NC(N)=S | 720 | -0.1367206 | 0.66 | 0 | 39.33
NC(N)=S | 720 | -0.1367206 | 1.32 | 0 | 46.85
NC(N)=S | 720 | -0.1367206 | 1.97 | 0 | 47.4
NC(N)=S | 720 | -0.1367206 | 2.63 | 0 | 49.87
NC(N)=S | 720 | -0.1367206 | 3.28 | 0 | 52.54
NC1=CCNC(=S)N1 | 1 | 0 | 1e-07 | 0 | 66.06
NC1=CCNC(=S)N1 | 1 | 0 | 1e-06 | 0 | 77.15
NC1=CCNC(=S)N1 | 1 | 0 | 1e-05 | 0 | 85.84
NC1=CCNC(=S)N1 | 1 | 0 | 0.0001 | 0 | 91.06
NC1=CCNC(=S)N1 | 1 | 0 | 0.001 | 0 | 90.66333
NCC(=O)O | 24 | 4 | 0.001 | 0.1 | 30
NCC(=O)O | 24 | 10 | 0.001 | 0.1 | 30
NO | 24 | 4 | 0.001 | 0.1 | 15
NO | 24 | 10 | 0.001 | 0.1 | 5
Nc1cc(N)nc(n1)S | 24 | 4 | 0.001 | 0.1 | 55
Nc1cc(N)nc(n1)S | 24 | 10 | 0.001 | 0.1 | 65
Nc1cc(S)nc(n1)N | 24 | 4 | 0.001 | 0.1 | 45
Nc1cc(S)nc(n1)N | 24 | 10 | 0.001 | 0.1 | 50
Nc1ccc2c(c1)sc(=S)[nH]2 | 24 | 4 | 0.001 | 0.1 | 20
Nc1ccc2c(c1)sc(=S)[nH]2 | 24 | 10 | 0.001 | 0.1 | 10
Nc1ccc2c(c1)sc(=S)[nH]2 | 672 | 7 | 0.001 | 0.1 | 91.5
Nc1ccnc(n1)S | 24 | 4 | 0.001 | 0.1 | 65
Nc1ccnc(n1)S | 24 | 10 | 0.001 | 0.1 | 65
Nc1n[nH]c(=S)s1 | 24 | 4 | 0.001 | 0.1 | 55
Nc1n[nH]c(=S)s1 | 24 | 10 | 0.001 | 0.1 | 50
Nc1n[nH]c(n1)S | 24 | 4 | 0.001 | 0.1 | 85
Nc1n[nH]c(n1)S | 24 | 10 | 0.001 | 0.1 | 90
Nc1n[nH]cn1 | 24 | 4 | 0.001 | 0.1 | 60
Nc1n[nH]cn1 | 24 | 10 | 0.001 | 0.1 | 35
Nc1nc([nH]n1)C(=O)O | 24 | 4 | 0.001 | 0.1 | 50
Nc1nc([nH]n1)C(=O)O | 24 | 10 | 0.001 | 0.1 | 40
Nc1ncncc1N | 24 | 4 | 0.001 | 0.1 | 40
Nc1ncncc1N | 24 | 10 | 0.001 | 0.1 | 20
Nc1ncncc1N | 672 | 7 | 0.001 | 0.1 | 65.5
Nn1c(NN)nnc1S | 24 | 4 | 0.001 | 0.1 | 45
Nn1c(NN)nnc1S | 24 | 10 | 0.001 | 0.1 | 10
Nn1c(S)nnc1c1ccccc1 | 24 | 4 | 0.001 | 0.1 | 65
Nn1c(S)nnc1c1ccccc1 | 24 | 10 | 0.001 | 0.1 | 75
Nn1cnnc1 | 24 | 4 | 0.001 | 0.1 | 20
Nn1cnnc1 | 24 | 10 | 0.001 | 0.1 | 0
O/N=C(/C(=N/O)/C)\C | 24 | 4 | 0.001 | 0.1 | 35
O/N=C(/C(=N/O)/C)\C | 24 | 10 | 0.001 | 0.1 | 30
O/N=C(\C(=N/O)\c1ccco1)/c1ccco1 | 24 | 4 | 0.001 | 0.1 | 35
O/N=C(\C(=N/O)\c1ccco1)/c1ccco1 | 24 | 10 | 0.001 | 0.1 | 30
O=C(O)/C=C\C(=O)O | 0.33 | 11 | 0.0045 | 0 | 64.3
O=C(O)/C=C\C(=O)O | 0.33 | 11 | 0.02 | 0 | 99.05
O=C(O)/C=C\C(=O)O | 0.58 | 11 | 0.0045 | 0 | 25
O=C(O)/C=C\C(=O)O | 1.67 | 11 | 0.02 | 0 | 99.7
O=C(O)C(O)C(O)C(=O)O | 0.33 | 11 | 0.0045 | 0 | 71.6
O=C(O)C(O)C(O)C(=O)O | 0.33 | 11 | 0.02 | 0 | 98.45
O=C(O)C(O)C(O)C(=O)O | 0.58 | 11 | 0.0045 | 0 | 45.5
O=C(O)C(O)C(O)C(=O)O | 1.67 | 11 | 0.02 | 0 | 99.4
O=C(O)CC(CC(=O)O)C(=O)O | 0.33 | 11 | 0.0045 | 0 | 81.55
O=C(O)CC(CC(=O)O)C(=O)O | 0.33 | 11 | 0.02 | 0 | 99.7
O=C(O)CC(CC(=O)O)C(=O)O | 0.58 | 11 | 0.0045 | 0 | 75
O=C(O)CC(CC(=O)O)C(=O)O | 1.67 | 11 | 0.02 | 0 | 99.7
O=C(O)CC(O)C(=O)O | 0.33 | 11 | 0.0045 | 0 | 60.75
O=C(O)CC(O)C(=O)O | 0.33 | 11 | 0.02 | 0 | 97.9
O=C(O)CC(O)C(=O)O | 0.58 | 11 | 0.0045 | 0 | 33.3
O=C(O)CC(O)C(=O)O | 1.67 | 11 | 0.02 | 0 | 99.2
O=C(O)CCC(=O)O | 0.33 | 11 | 0.0045 | 0 | 62.75
O=C(O)CCC(=O)O | 0.33 | 11 | 0.02 | 0 | 99
O=C(O)CCC(=O)O | 0.58 | 11 | 0.0045 | 0 | 47.8
O=C(O)CCC(=O)O | 1.67 | 11 | 0.02 | 0 | 99.8
O=C([O-])C(O)C(O)C(O)C(O)CO.[Na+] | 24 | 7 | 0.0005 | 0.05 | 19.3
OC(=O)/C=C/c1ccccc1 | 24 | 4 | 0.001 | 0.1 | 25
OC(=O)/C=C/c1ccccc1 | 24 | 10 | 0.001 | 0.1 | 30
OC(=O)C(CC(=O)O)(CC(=O)O)O | 1.67 | 11 | 0.002 | 0 | 83.91667
OC(=O)CCCCC(=O)O | 24 | 4 | 0.001 | 0.1 | 20
OC(=O)CCCCC(=O)O | 24 | 10 | 0.001 | 0.1 | 20
OC(=O)CCCCCCCCCCCCCCC(=O)O | 24 | 4 | 0.001 | 0.1 | 40
OC(=O)CCCCCCCCCCCCCCC(=O)O | 24 | 10 | 0.001 | 0.1 | 30
OC(=O)CCS | 24 | 4 | 0.001 | 0.1 | 30
OC(=O)CCS | 24 | 10 | 0.001 | 0.1 | 15
OC(=O)CCS | 672 | 7 | 0.001 | 0.1 | 65.5
OC(=O)CN(CC(=O)O)CCN(CC(=O)O)CC(=O)O | 24 | 4 | 0.001 | 0.1 | 45
OC(=O)CN(CC(=O)O)CCN(CC(=O)O)CC(=O)O | 24 | 10 | 0.001 | 0.1 | 40
OC(=O)CS | 24 | 4 | 0.001 | 0.1 | 22.5
OC(=O)CS | 24 | 10 | 0.001 | 0.1 | 15
OC(=O)CS | 672 | 7 | 0.001 | 0.1 | 89.5
OC(=O)Cn1nnnc1S | 24 | 4 | 0.001 | 0.1 | 45
OC(=O)Cn1nnnc1S | 24 | 10 | 0.001 | 0.1 | 45
OC(=O)c1ccc(=S)[nH]c1 | 24 | 4 | 0.001 | 0.1 | 55
OC(=O)c1ccc(=S)[nH]c1 | 24 | 10 | 0.001 | 0.1 | 40
OC(=O)c1ccc(=S)[nH]c1 | 672 | 7 | 0.001 | 0.1 | 90
OC(=O)c1ccc(cc1)N | 24 | 4 | 0.001 | 0.1 | 30
OC(=O)c1ccc(cc1)N | 24 | 10 | 0.001 | 0.1 | 25
OC(=O)c1ccc(cc1)S | 24 | 4 | 0.001 | 0.1 | 40
OC(=O)c1ccc(cc1)S | 24 | 10 | 0.001 | 0.1 | 20
OC(=O)c1ccc(cc1)S | 672 | 7 | 0.001 | 0.1 | 86.5
OC(=O)c1ccc(cc1)c1ccccc1 | 24 | 4 | 0.001 | 0.1 | 30
OC(=O)c1ccc(cc1)c1ccccc1 | 24 | 10 | 0.001 | 0.1 | 20
OC(=O)c1ccccc1 | 24 | 4 | 0.001 | 0.1 | 25
OC(=O)c1ccccc1 | 24 | 10 | 0.001 | 0.1 | 25
OC(=O)c1ccccc1 | 672 | 7 | 0.001 | 0.1 | -71
OC(=O)c1ccccc1O | 24 | 4 | 0.001 | 0.1 | 5
OC(=O)c1ccccc1O | 24 | 10 | 0.001 | 0.1 | 25
OC(=O)c1ccccc1O | 672 | 7 | 0.001 | 0.1 | -132
OC(=O)c1ccccc1S | 24 | 4 | 0.001 | 0.1 | 20
OC(=O)c1ccccc1S | 24 | 10 | 0.001 | 0.1 | 10
OC(=O)c1ccccc1S | 672 | 7 | 0.001 | 0.1 | 84
OC(=O)c1ccccn1 | 24 | 4 | 0.001 | 0.1 | 15
OC(=O)c1ccccn1 | 24 | 10 | 0.001 | 0.1 | 10
OC(=O)c1ccccn1 | 672 | 7 | 0.001 | 0.1 | 36
OC(=O)c1cccnc1 | 24 | 4 | 0.001 | 0.1 | 10
OC(=O)c1cccnc1 | 24 | 10 | 0.001 | 0.1 | 0
OC(=O)c1cccnc1 | 672 | 7 | 0.001 | 0.1 | -99
OC(=O)c1cccnc1S | 24 | 4 | 0.001 | 0.1 | 35
OC(=O)c1cccnc1S | 24 | 10 | 0.001 | 0.1 | 15
OC(=O)c1cccnc1S | 672 | 7 | 0.001 | 0.1 | 76.5
OC(=O)c1ccncc1 | 24 | 4 | 0.001 | 0.1 | 20
OC(=O)c1ccncc1 | 24 | 10 | 0.001 | 0.1 | 10
OC(=O)c1ccncc1 | 672 | 7 | 0.001 | 0.1 | -28.5
OC(=O)c1n[nH]c(n1)N | 24 | 4 | 0.001 | 0.1 | 40
OC(=O)c1n[nH]c(n1)N | 24 | 10 | 0.001 | 0.1 | 25
OC1=C(C=CC=C1)C=NC2=CC=C(C=C2)N=NC3=C(C=CC=C3)N=CC4=C(C=CC=C4)O | 1 | 13 | 0.001 | 0 | 29.7
OC1=C(C=CC=C1)C=NC2=CC=C(C=C2)N=NC3=C(C=CC=C3)N=CC4=C(C=CC=C4)O | 1 | 13 | 0.005 | 0 | 40.03333
OC1=C(C=CC=C1)C=NC2=CC=C(C=C2)N=NC3=C(C=CC=C3)N=CC4=C(C=CC=C4)O | 1 | 13 | 0.01 | 0 | 47.06667
OC1=CN=N[N]1C2=CC=C(C=C2)Cl | 0.5 | 0 | 0.0003 | 0 | 20.036
OC1=CN=N[N]1C2=CC=C(C=C2)Cl | 0.5 | 0 | 0.0005 | 0 | 28.34
OC1=CN=N[N]1C2=CC=C(C=C2)Cl | 0.5 | 0 | 0.001 | 0 | 38.944
OC1=CN=N[N]1C2=CC=C(C=C2)Cl | 0.5 | 0 | 0.003 | 0 | 50.228
OCC(CO)O | 24 | 4 | 0.001 | 0.1 | 20
OCC(CO)O | 24 | 10 | 0.001 | 0.1 | 5
OC[C@H]([C@H]([C@@H]([C@@H](CO)O)O)O)O | 24 | 4 | 0.001 | 0.1 | 25
OC[C@H]([C@H]([C@@H]([C@@H](CO)O)O)O)O | 24 | 10 | 0.001 | 0.1 | 20
OC[C@H]([C@H]([C@@H]([C@H](C(=O)O)O)O)O)O | 24 | 4 | 0.001 | 0.1 | 35
OC[C@H]([C@H]([C@@H]([C@H](C(=O)O)O)O)O)O | 24 | 10 | 0.001 | 0.1 | 35
OC[C@H]1OC(O)[C@H](O)[C@@H](O)[C@@H]1O | 24 | 4 | 0.001 | 0.1 | 20
OC[C@H]1OC(O)[C@H](O)[C@@H](O)[C@@H]1O | 24 | 10 | 0.001 | 0.1 | 5
O[C@H]1C(=O)OCC1(C)C | 24 | 4 | 0.001 | 0.1 | 30
O[C@H]1C(=O)OCC1(C)C | 24 | 10 | 0.001 | 0.1 | 30
Oc1ccc(cc1)C(=O)O | 24 | 4 | 0.001 | 0.1 | 30
Oc1ccc(cc1)C(=O)O | 24 | 10 | 0.001 | 0.1 | 20
Oc1ccc(cc1)C(=O)O | 672 | 7 | 0.001 | 0.1 | -45
Oc1ccc(cc1)S([O])([O])O | 24 | 4 | 0.001 | 0.1 | 25
Oc1ccc(cc1)S([O])([O])O | 24 | 10 | 0.001 | 0.1 | 30
Oc1cccc2c1nccc2 | 0.5 | 13.7 | 0.003 | 0 | 10.025
Oc1cccc2c1nccc2 | 0.5 | 14.30103 | 0.003 | 0 | 11.55
Oc1cccc2c1nccc2 | 24 | 4 | 0.001 | 0.1 | 40
Oc1cccc2c1nccc2 | 24 | 10 | 0.001 | 0.1 | 20
Oc1ccccc1c1nnc([nH]1)S | 24 | 4 | 0.001 | 0.1 | 55
Oc1ccccc1c1nnc([nH]1)S | 24 | 10 | 0.001 | 0.1 | 40
On1nnc2c1cccc2 | 24 | 4 | 0.001 | 0.1 | 30
On1nnc2c1cccc2 | 24 | 10 | 0.001 | 0.1 | 35
S=c1[nH]c2c([nH]1)c(=O)n(cn2)C | 24 | 4 | 0.001 | 0.1 | 25
S=c1[nH]c2c([nH]1)c(=O)n(cn2)C | 24 | 10 | 0.001 | 0.1 | 15
S=c1[nH]c2c([nH]1)cncn2 | 24 | 4 | 0.001 | 0.1 | 65
S=c1[nH]c2c([nH]1)cncn2 | 24 | 10 | 0.001 | 0.1 | 45
S=c1[nH]c2c([nH]1)nccn2 | 24 | 4 | 0.001 | 0.1 | 60
S=c1[nH]c2c([nH]1)nccn2 | 24 | 10 | 0.001 | 0.1 | 45
S=c1[nH]nc([nH]1)c1cccnc1 | 24 | 4 | 0.001 | 0.1 | 35
S=c1[nH]nc([nH]1)c1cccnc1 | 24 | 10 | 0.001 | 0.1 | 25
S=c1[nH]nc([nH]1)c1ccco1 | 24 | 4 | 0.001 | 0.1 | 90
S=c1[nH]nc([nH]1)c1ccco1 | 24 | 10 | 0.001 | 0.1 | 70
S=c1[nH]nc([nH]1)c1ccncc1 | 24 | 4 | 0.001 | 0.1 | 60
S=c1[nH]nc([nH]1)c1ccncc1 | 24 | 10 | 0.001 | 0.1 | 35
S=c1sc2c([nH]1)cccc2 | 24 | 4 | 0.001 | 0.1 | 20
S=c1sc2c([nH]1)cccc2 | 24 | 7 | 0.0005 | 0.05 | 98.85
S=c1sc2c([nH]1)cccc2 | 24 | 10 | 0.001 | 0.1 | 15
S=c1sc2c([nH]1)cccc2 | 48 | -0.6 | 0.0032 | 0 | 41.35
S=c1sc2c([nH]1)cccc2 | 48 | -0.6 | 0.0042 | 0 | 19.74
S=c1sc2c([nH]1)cccc2 | 48 | -0.6 | 0.0053 | 0 | 18.8
S=c1sc2c([nH]1)cccc2 | 48 | -0.6 | 0.0065 | 0 | 15.79
S=c1sc2c([nH]1)cccc2 | 48 | -0.6 | 0.0075 | 0 | -0.56
S=c1sc2c([nH]1)cccc2 | 48 | -0.6 | 0.0085 | 0 | 21.05
S=c1sc2c([nH]1)cccc2 | 96 | -0.6 | 0.0032 | 0 | 42.57
S=c1sc2c([nH]1)cccc2 | 96 | -0.6 | 0.0042 | 0 | -33.11
S=c1sc2c([nH]1)cccc2 | 96 | -0.6 | 0.0053 | 0 | 6.22
S=c1sc2c([nH]1)cccc2 | 96 | -0.6 | 0.0065 | 0 | 17.57
S=c1sc2c([nH]1)cccc2 | 96 | -0.6 | 0.0075 | 0 | 18.24
S=c1sc2c([nH]1)cccc2 | 96 | -0.6 | 0.0085 | 0 | 22.97
S=c1sc2c([nH]1)cccc2 | 144 | -0.6 | 0.0032 | 0 | 12.71
S=c1sc2c([nH]1)cccc2 | 144 | -0.6 | 0.0042 | 0 | -49.17
S=c1sc2c([nH]1)cccc2 | 144 | -0.6 | 0.0053 | 0 | 6.08
S=c1sc2c([nH]1)cccc2 | 144 | -0.6 | 0.0065 | 0 | 19.34
S=c1sc2c([nH]1)cccc2 | 144 | -0.6 | 0.0075 | 0 | 13.26
S=c1sc2c([nH]1)cccc2 | 144 | -0.6 | 0.0085 | 0 | 22.76
S=c1sc2c([nH]1)cccc2 | 192 | -0.6 | 0.0032 | 0 | 56.85
S=c1sc2c([nH]1)cccc2 | 192 | -0.6 | 0.0042 | 0 | 31.54
S=c1sc2c([nH]1)cccc2 | 192 | -0.6 | 0.0053 | 0 | 53.91
S=c1sc2c([nH]1)cccc2 | 192 | -0.6 | 0.0065 | 0 | 60.69
S=c1sc2c([nH]1)cccc2 | 192 | -0.6 | 0.0075 | 0 | 55.94
S=c1sc2c([nH]1)cccc2 | 192 | -0.6 | 0.0085 | 0 | 61.64
S=c1sc2c([nH]1)cccc2 | 240 | -0.6 | 0.0032 | 0 | 67.02
S=c1sc2c([nH]1)cccc2 | 240 | -0.6 | 0.0042 | 0 | 51.13
S=c1sc2c([nH]1)cccc2 | 240 | -0.6 | 0.0053 | 0 | 66.68
S=c1sc2c([nH]1)cccc2 | 240 | -0.6 | 0.0065 | 0 | 67.58
S=c1sc2c([nH]1)cccc2 | 240 | -0.6 | 0.0075 | 0 | 66.34
S=c1sc2c([nH]1)cccc2 | 240 | -0.6 | 0.0085 | 0 | 68.66
S=c1sc2c([nH]1)cccc2 | 288 | -0.6 | 0.0032 | 0 | 73.99
S=c1sc2c([nH]1)cccc2 | 288 | -0.6 | 0.0042 | 0 | 62.52
S=c1sc2c([nH]1)cccc2 | 288 | -0.6 | 0.0053 | 0 | 73.56
S=c1sc2c([nH]1)cccc2 | 288 | -0.6 | 0.0065 | 0 | 72.56
S=c1sc2c([nH]1)cccc2 | 288 | -0.6 | 0.0075 | 0 | 71.72
S=c1sc2c([nH]1)cccc2 | 288 | -0.6 | 0.0085 | 0 | 73.38
S=c1sc2c([nH]1)cccc2 | 336 | -0.6 | 0.0032 | 0 | 76.83
S=c1sc2c([nH]1)cccc2 | 336 | -0.6 | 0.0042 | 0 | 69.75
S=c1sc2c([nH]1)cccc2 | 336 | -0.6 | 0.0053 | 0 | 78.36
S=c1sc2c([nH]1)cccc2 | 336 | -0.6 | 0.0065 | 0 | 75.54
S=c1sc2c([nH]1)cccc2 | 336 | -0.6 | 0.0075 | 0 | 74.9
S=c1sc2c([nH]1)cccc2 | 336 | -0.6 | 0.0085 | 0 | 76.88
S=c1sc2c([nH]1)cccc2 | 384 | -0.6 | 0.0032 | 0 | 77.29
S=c1sc2c([nH]1)cccc2 | 384 | -0.6 | 0.0042 | 0 | 70.6
S=c1sc2c([nH]1)cccc2 | 384 | -0.6 | 0.0053 | 0 | 79.77
S=c1sc2c([nH]1)cccc2 | 384 | -0.6 | 0.0065 | 0 | 76.72
S=c1sc2c([nH]1)cccc2 | 384 | -0.6 | 0.0075 | 0 | 75.44
S=c1sc2c([nH]1)cccc2 | 384 | -0.6 | 0.0085 | 0 | 77.22
S=c1sc2c([nH]1)cccc2 | 672 | 7 | 0.001 | 0.1 | 93
SC#N | 24 | 4 | 0.001 | 0.1 | 10
SC#N | 24 | 10 | 0.001 | 0.1 | 15
S[C]1NC2=C[CH]C=NC2=N1 | 24 | 4 | 0.001 | 0.1 | 25
S[C]1NC2=C[CH]C=NC2=N1 | 24 | 10 | 0.001 | 0.1 | 20
Sc1n[nH]cn1 | 24 | 4 | 0.001 | 0.1 | 90
Sc1n[nH]cn1 | 24 | 10 | 0.001 | 0.1 | 80
Sc1nc(N)c(c(n1)S)N | 24 | 4 | 0.001 | 0.1 | 30
Sc1nc(N)c(c(n1)S)N | 24 | 10 | 0.001 | 0.1 | 25
Sc1nc(N)c(c(n1)S)N | 672 | 7 | 0.001 | 0.1 | 83.5
Sc1nc(N)c2c(n1)[nH]nc2 | 24 | 4 | 0.001 | 0.1 | 25
Sc1nc(N)c2c(n1)[nH]nc2 | 24 | 10 | 0.001 | 0.1 | 15
Sc1nc2c([nH]1)cccc2 | 24 | 4 | 0.001 | 0.1 | 75
Sc1nc2c([nH]1)cccc2 | 24 | 10 | 0.001 | 0.1 | 85
Sc1nc2c([nH]1)cccc2 | 672 | 7 | 0.001 | 0.1 | 87
Sc1ncc[nH]1 | 24 | 4 | 0.001 | 0.1 | 30
Sc1ncc[nH]1 | 24 | 10 | 0.001 | 0.1 | 45
Sc1ncccn1 | 24 | 4 | 0.001 | 0.1 | 50
Sc1ncccn1 | 24 | 10 | 0.001 | 0.1 | 40
Sc1ncccn1 | 672 | 7 | 0.001 | 0.1 | 69.5
Sc1nnc(s1)S | 24 | 4 | 0.001 | 0.1 | 60
Sc1nnc(s1)S | 24 | 10 | 0.001 | 0.1 | 60
Sc1nnc(s1)S | 672 | 7 | 0.001 | 0.1 | -3
[Cl-].[Cl-].[Cl-].[Ce+3] | 24 | 7 | 1e-05 | 0.01 | 78.8
[Cl-].[Cl-].[Cl-].[Ce+3] | 24 | 7 | 0.001 | 0.01 | 77.1
[Cl-].[Cl-].[Cl-].[Ce+3] | 24 | 7 | 0.003 | 0.01 | 22.04667
[Cl-].[Cl-].[Cl-].[Ce+3] | 72 | 7 | 1e-05 | 0.01 | 81
[Cl-].[Cl-].[Cl-].[Ce+3] | 72 | 7 | 0.001 | 0.01 | 80.5
[Cl-].[Cl-].[Cl-].[Ce+3] | 72 | 7 | 0.003 | 0.01 | 47.88
[Cl-].[Cl-].[Cl-].[Ce+3] | 144 | 7 | 1e-05 | 0.01 | 84
[Cl-].[Cl-].[Cl-].[Ce+3] | 144 | 7 | 0.001 | 0.01 | 82.3
[Cl-].[Cl-].[Cl-].[Ce+3] | 144 | 7 | 0.003 | 0.01 | 66.88
[Cl-].[Cl-].[Cl-].[Ce+3] | 240 | 7 | 1e-05 | 0.01 | 87.3
[Cl-].[Cl-].[Cl-].[Ce+3] | 240 | 7 | 0.001 | 0.01 | 87.9
[Cl-].[Cl-].[Cl-].[Ce+3] | 240 | 7 | 0.003 | 0.01 | 80.58333
[Cl-].[Cl-].[Cl-].[Ce+3] | 360 | 7 | 1e-05 | 0.01 | 88.8
[Cl-].[Cl-].[Cl-].[Ce+3] | 360 | 7 | 0.001 | 0.01 | 89.1
[Cl-].[Cl-].[Cl-].[Ce+3] | 480 | 7 | 1e-05 | 0.01 | 90.7
[Cl-].[Cl-].[Cl-].[Ce+3] | 480 | 7 | 0.001 | 0.01 | 93.6
[Cl-].[Cl-].[Cl-].[Ce+3] | 600 | 7 | 0.001 | 0.01 | 95.9
[N+](=O)([O-])[O-].[N+](=O)([O-])[O-].[N+](=O)([O-])[O-].[Ce+3] | 24 | 7 | 1e-05 | 0.01 | 80
[N+](=O)([O-])[O-].[N+](=O)([O-])[O-].[N+](=O)([O-])[O-].[Ce+3] | 24 | 7 | 0.001 | 0.01 | 91.7
[N+](=O)([O-])[O-].[N+](=O)([O-])[O-].[N+](=O)([O-])[O-].[Ce+3] | 72 | 7 | 1e-05 | 0.01 | 86.7
[N+](=O)([O-])[O-].[N+](=O)([O-])[O-].[N+](=O)([O-])[O-].[Ce+3] | 72 | 7 | 0.001 | 0.01 | 94.6
[N+](=O)([O-])[O-].[N+](=O)([O-])[O-].[N+](=O)([O-])[O-].[Ce+3] | 144 | 7 | 1e-05 | 0.01 | 93.8
[N+](=O)([O-])[O-].[N+](=O)([O-])[O-].[N+](=O)([O-])[O-].[Ce+3] | 144 | 7 | 0.001 | 0.01 | 96
[N+](=O)([O-])[O-].[N+](=O)([O-])[O-].[N+](=O)([O-])[O-].[Ce+3] | 240 | 7 | 1e-05 | 0.01 | 94.9
[N+](=O)([O-])[O-].[N+](=O)([O-])[O-].[N+](=O)([O-])[O-].[Ce+3] | 240 | 7 | 0.001 | 0.01 | 96.8
[N+](=O)([O-])[O-].[N+](=O)([O-])[O-].[N+](=O)([O-])[O-].[Ce+3] | 360 | 7 | 1e-05 | 0.01 | 96
[N+](=O)([O-])[O-].[N+](=O)([O-])[O-].[N+](=O)([O-])[O-].[Ce+3] | 360 | 7 | 0.001 | 0.01 | 97
[N+](=O)([O-])[O-].[N+](=O)([O-])[O-].[N+](=O)([O-])[O-].[Ce+3] | 480 | 7 | 1e-05 | 0.01 | 96.3
[N+](=O)([O-])[O-].[N+](=O)([O-])[O-].[N+](=O)([O-])[O-].[Ce+3] | 480 | 7 | 0.001 | 0.01 | 97.3
[N+](=O)([O-])[O-].[N+](=O)([O-])[O-].[N+](=O)([O-])[O-].[Ce+3] | 600 | 7 | 1e-05 | 0.01 | 97.4
[N+](=O)([O-])[O-].[N+](=O)([O-])[O-].[N+](=O)([O-])[O-].[Ce+3] | 600 | 7 | 0.001 | 0.01 | 97.5
[NH4+].[NH4+].[N+](=O)([O-])[O-].[N+](=O)([O-])[O-].[N+](=O)([O-])[O-].[N+](=O)([O-])[O-].[N+](=O)([O-])[O-].[N+](=O)([O-])[O-].[Ce+4] | 2 | 3.3 | 0.01 | 0.01 | -4834
[NH4+].[NH4+].[N+](=O)([O-])[O-].[N+](=O)([O-])[O-].[N+](=O)([O-])[O-].[N+](=O)([O-])[O-].[N+](=O)([O-])[O-].[N+](=O)([O-])[O-].[Ce+4] | 2 | 4.4 | 0.001 | 0.01 | -1760
[NH4+].[NH4+].[N+](=O)([O-])[O-].[N+](=O)([O-])[O-].[N+](=O)([O-])[O-].[N+](=O)([O-])[O-].[N+](=O)([O-])[O-].[N+](=O)([O-])[O-].[Ce+4] | 2 | 5.4 | 0.0001 | 0.01 | -131
[NH4+].[NH4+].[N+](=O)([O-])[O-].[N+](=O)([O-])[O-].[N+](=O)([O-])[O-].[N+](=O)([O-])[O-].[N+](=O)([O-])[O-].[N+](=O)([O-])[O-].[Ce+4] | 2 | 5.5 | 5e-05 | 0.01 | -26.8
[NH4+].[NH4+].[N+](=O)([O-])[O-].[N+](=O)([O-])[O-].[N+](=O)([O-])[O-].[N+](=O)([O-])[O-].[N+](=O)([O-])[O-].[N+](=O)([O-])[O-].[Ce+4] | 2 | 5.6 | 1e-05 | 0.01 | 4.3
[NH4+].[NH4+].[N+](=O)([O-])[O-].[N+](=O)([O-])[O-].[N+](=O)([O-])[O-].[N+](=O)([O-])[O-].[N+](=O)([O-])[O-].[N+](=O)([O-])[O-].[Ce+4] | 6 | 3.3 | 0.01 | 0.01 | -3813
[NH4+].[NH4+].[N+](=O)([O-])[O-].[N+](=O)([O-])[O-].[N+](=O)([O-])[O-].[N+](=O)([O-])[O-].[N+](=O)([O-])[O-].[N+](=O)([O-])[O-].[Ce+4] | 6 | 4.4 | 0.001 | 0.01 | -913
[NH4+].[NH4+].[N+](=O)([O-])[O-].[N+](=O)([O-])[O-].[N+](=O)([O-])[O-].[N+](=O)([O-])[O-].[N+](=O)([O-])[O-].[N+](=O)([O-])[O-].[Ce+4] | 6 | 5.4 | 0.0001 | 0.01 | -82.8
[NH4+].[NH4+].[N+](=O)([O-])[O-].[N+](=O)([O-])[O-].[N+](=O)([O-])[O-].[N+](=O)([O-])[O-].[N+](=O)([O-])[O-].[N+](=O)([O-])[O-].[Ce+4] | 6 | 5.5 | 5e-05 | 0.01 | 24.3
[NH4+].[NH4+].[N+](=O)([O-])[O-].[N+](=O)([O-])[O-].[N+](=O)([O-])[O-].[N+](=O)([O-])[O-].[N+](=O)([O-])[O-].[N+](=O)([O-])[O-].[Ce+4] | 6 | 5.6 | 1e-05 | 0.01 | 29.1
[NH4+].[NH4+].[N+](=O)([O-])[O-].[N+](=O)([O-])[O-].[N+](=O)([O-])[O-].[N+](=O)([O-])[O-].[N+](=O)([O-])[O-].[N+](=O)([O-])[O-].[Ce+4] | 24 | 3.3 | 0.01 | 0.01 | -1569
[NH4+].[NH4+].[N+](=O)([O-])[O-].[N+](=O)([O-])[O-].[N+](=O)([O-])[O-].[N+](=O)([O-])[O-].[N+](=O)([O-])[O-].[N+](=O)([O-])[O-].[Ce+4] | 24 | 4.4 | 0.001 | 0.01 | -716
[NH4+].[NH4+].[N+](=O)([O-])[O-].[N+](=O)([O-])[O-].[N+](=O)([O-])[O-].[N+](=O)([O-])[O-].[N+](=O)([O-])[O-].[N+](=O)([O-])[O-].[Ce+4] | 24 | 5.4 | 0.0001 | 0.01 | 0.96
[NH4+].[NH4+].[N+](=O)([O-])[O-].[N+](=O)([O-])[O-].[N+](=O)([O-])[O-].[N+](=O)([O-])[O-].[N+](=O)([O-])[O-].[N+](=O)([O-])[O-].[Ce+4] | 24 | 5.5 | 5e-05 | 0.01 | 29.1
[NH4+].[NH4+].[N+](=O)([O-])[O-].[N+](=O)([O-])[O-].[N+](=O)([O-])[O-].[N+](=O)([O-])[O-].[N+](=O)([O-])[O-].[N+](=O)([O-])[O-].[Ce+4] | 24 | 5.6 | 1e-05 | 0.01 | 53.5
[NH4+].[NH4+].[N+](=O)([O-])[O-].[N+](=O)([O-])[O-].[N+](=O)([O-])[O-].[N+](=O)([O-])[O-].[N+](=O)([O-])[O-].[N+](=O)([O-])[O-].[Ce+4] | 24 | 7 | 1e-05 | 0.01 | 78.3
[NH4+].[NH4+].[N+](=O)([O-])[O-].[N+](=O)([O-])[O-].[N+](=O)([O-])[O-].[N+](=O)([O-])[O-].[N+](=O)([O-])[O-].[N+](=O)([O-])[O-].[Ce+4] | 24 | 7 | 0.001 | 0.01 | 82.3
[NH4+].[NH4+].[N+](=O)([O-])[O-].[N+](=O)([O-])[O-].[N+](=O)([O-])[O-].[N+](=O)([O-])[O-].[N+](=O)([O-])[O-].[N+](=O)([O-])[O-].[Ce+4] | 72 | 3.3 | 0.01 | 0.01 | -1318
[NH4+].[NH4+].[N+](=O)([O-])[O-].[N+](=O)([O-])[O-].[N+](=O)([O-])[O-].[N+](=O)([O-])[O-].[N+](=O)([O-])[O-].[N+](=O)([O-])[O-].[Ce+4] | 72 | 4.4 | 0.001 | 0.01 | -242
[NH4+].[NH4+].[N+](=O)([O-])[O-].[N+](=O)([O-])[O-].[N+](=O)([O-])[O-].[N+](=O)([O-])[O-].[N+](=O)([O-])[O-].[N+](=O)([O-])[O-].[Ce+4] | 72 | 5.4 | 0.0001 | 0.01 | 67.5
[NH4+].[NH4+].[N+](=O)([O-])[O-].[N+](=O)([O-])[O-].[N+](=O)([O-])[O-].[N+](=O)([O-])[O-].[N+](=O)([O-])[O-].[N+](=O)([O-])[O-].[Ce+4] | 72 | 5.5 | 5e-05 | 0.01 | 79.2
[NH4+].[NH4+].[N+](=O)([O-])[O-].[N+](=O)([O-])[O-].[N+](=O)([O-])[O-].[N+](=O)([O-])[O-].[N+](=O)([O-])[O-].[N+](=O)([O-])[O-].[Ce+4] | 72 | 5.6 | 1e-05 | 0.01 | 63.7
[NH4+].[NH4+].[N+](=O)([O-])[O-].[N+](=O)([O-])[O-].[N+](=O)([O-])[O-].[N+](=O)([O-])[O-].[N+](=O)([O-])[O-].[N+](=O)([O-])[O-].[Ce+4] | 72 | 7 | 1e-05 | 0.01 | 84.3
[NH4+].[NH4+].[N+](=O)([O-])[O-].[N+](=O)([O-])[O-].[N+](=O)([O-])[O-].[N+](=O)([O-])[O-].[N+](=O)([O-])[O-].[N+](=O)([O-])[O-].[Ce+4] | 72 | 7 | 0.001 | 0.01 | 91.3
[NH4+].[NH4+].[N+](=O)([O-])[O-].[N+](=O)([O-])[O-].[N+](=O)([O-])[O-].[N+](=O)([O-])[O-].[N+](=O)([O-])[O-].[N+](=O)([O-])[O-].[Ce+4] | 144 | 3.3 | 0.01 | 0.01 | -1374
[NH4+].[NH4+].[N+](=O)([O-])[O-].[N+](=O)([O-])[O-].[N+](=O)([O-])[O-].[N+](=O)([O-])[O-].[N+](=O)([O-])[O-].[N+](=O)([O-])[O-].[Ce+4] | 144 | 4.4 | 0.001 | 0.01 | -152
[NH4+].[NH4+].[N+](=O)([O-])[O-].[N+](=O)([O-])[O-].[N+](=O)([O-])[O-].[N+](=O)([O-])[O-].[N+](=O)([O-])[O-].[N+](=O)([O-])[O-].[Ce+4] | 144 | 5.4 | 0.0001 | 0.01 | 14.2
[NH4+].[NH4+].[N+](=O)([O-])[O-].[N+](=O)([O-])[O-].[N+](=O)([O-])[O-].[N+](=O)([O-])[O-].[N+](=O)([O-])[O-].[N+](=O)([O-])[O-].[Ce+4] | 144 | 5.5 | 5e-05 | 0.01 | 62.7
[NH4+].[NH4+].[N+](=O)([O-])[O-].[N+](=O)([O-])[O-].[N+](=O)([O-])[O-].[N+](=O)([O-])[O-].[N+](=O)([O-])[O-].[N+](=O)([O-])[O-].[Ce+4] | 144 | 5.6 | 1e-05 | 0.01 | 59.4
[NH4+].[NH4+].[N+](=O)([O-])[O-].[N+](=O)([O-])[O-].[N+](=O)([O-])[O-].[N+](=O)([O-])[O-].[N+](=O)([O-])[O-].[N+](=O)([O-])[O-].[Ce+4] | 144 | 7 | 1e-05 | 0.01 | 91
[NH4+].[NH4+].[N+](=O)([O-])[O-].[N+](=O)([O-])[O-].[N+](=O)([O-])[O-].[N+](=O)([O-])[O-].[N+](=O)([O-])[O-].[N+](=O)([O-])[O-].[Ce+4] | 144 | 7 | 0.001 | 0.01 | 93.5
[NH4+].[NH4+].[N+](=O)([O-])[O-].[N+](=O)([O-])[O-].[N+](=O)([O-])[O-].[N+](=O)([O-])[O-].[N+](=O)([O-])[O-].[N+](=O)([O-])[O-].[Ce+4] | 240 | 7 | 1e-05 | 0.01 | 94.2
[NH4+].[NH4+].[N+](=O)([O-])[O-].[N+](=O)([O-])[O-].[N+](=O)([O-])[O-].[N+](=O)([O-])[O-].[N+](=O)([O-])[O-].[N+](=O)([O-])[O-].[Ce+4] | 240 | 7 | 0.001 | 0.01 | 96.3
[NH4+].[NH4+].[N+](=O)([O-])[O-].[N+](=O)([O-])[O-].[N+](=O)([O-])[O-].[N+](=O)([O-])[O-].[N+](=O)([O-])[O-].[N+](=O)([O-])[O-].[Ce+4] | 360 | 7 | 1e-05 | 0.01 | 95.7
[NH4+].[NH4+].[N+](=O)([O-])[O-].[N+](=O)([O-])[O-].[N+](=O)([O-])[O-].[N+](=O)([O-])[O-].[N+](=O)([O-])[O-].[N+](=O)([O-])[O-].[Ce+4] | 360 | 7 | 0.001 | 0.01 | 96.5
[NH4+].[NH4+].[N+](=O)([O-])[O-].[N+](=O)([O-])[O-].[N+](=O)([O-])[O-].[N+](=O)([O-])[O-].[N+](=O)([O-])[O-].[N+](=O)([O-])[O-].[Ce+4] | 480 | 7 | 1e-05 | 0.01 | 96.2
[NH4+].[NH4+].[N+](=O)([O-])[O-].[N+](=O)([O-])[O-].[N+](=O)([O-])[O-].[N+](=O)([O-])[O-].[N+](=O)([O-])[O-].[N+](=O)([O-])[O-].[Ce+4] | 480 | 7 | 0.001 | 0.01 | 96.7
[NH4+].[NH4+].[N+](=O)([O-])[O-].[N+](=O)([O-])[O-].[N+](=O)([O-])[O-].[N+](=O)([O-])[O-].[N+](=O)([O-])[O-].[N+](=O)([O-])[O-].[Ce+4] | 600 | 7 | 1e-05 | 0.01 | 97.3
[NH4+].[NH4+].[N+](=O)([O-])[O-].[N+](=O)([O-])[O-].[N+](=O)([O-])[O-].[N+](=O)([O-])[O-].[N+](=O)([O-])[O-].[N+](=O)([O-])[O-].[Ce+4] | 600 | 7 | 0.001 | 0.01 | 97.3
[O-]S(=O)(=O)[O-].[O-]S(=O)(=O)[O-].[O-]S(=O)(=O)[O-].[Ce+3].[Ce+3] | 24 | 7 | 1e-05 | 0.01 | 75.1
[O-]S(=O)(=O)[O-].[O-]S(=O)(=O)[O-].[O-]S(=O)(=O)[O-].[Ce+3].[Ce+3] | 24 | 7 | 0.001 | 0.01 | 94.3
[O-]S(=O)(=O)[O-].[O-]S(=O)(=O)[O-].[O-]S(=O)(=O)[O-].[Ce+3].[Ce+3] | 72 | 7 | 1e-05 | 0.01 | 86
[O-]S(=O)(=O)[O-].[O-]S(=O)(=O)[O-].[O-]S(=O)(=O)[O-].[Ce+3].[Ce+3] | 72 | 7 | 0.001 | 0.01 | 93.6
[O-]S(=O)(=O)[O-].[O-]S(=O)(=O)[O-].[O-]S(=O)(=O)[O-].[Ce+3].[Ce+3] | 144 | 7 | 1e-05 | 0.01 | 89.1
[O-]S(=O)(=O)[O-].[O-]S(=O)(=O)[O-].[O-]S(=O)(=O)[O-].[Ce+3].[Ce+3] | 144 | 7 | 0.001 | 0.01 | 91.5
[O-]S(=O)(=O)[O-].[O-]S(=O)(=O)[O-].[O-]S(=O)(=O)[O-].[Ce+3].[Ce+3] | 240 | 7 | 1e-05 | 0.01 | 91.7
[O-]S(=O)(=O)[O-].[O-]S(=O)(=O)[O-].[O-]S(=O)(=O)[O-].[Ce+3].[Ce+3] | 240 | 7 | 0.001 | 0.01 | 93
[O-]S(=O)(=O)[O-].[O-]S(=O)(=O)[O-].[O-]S(=O)(=O)[O-].[Ce+3].[Ce+3] | 360 | 7 | 1e-05 | 0.01 | 92.3
[O-]S(=O)(=O)[O-].[O-]S(=O)(=O)[O-].[O-]S(=O)(=O)[O-].[Ce+3].[Ce+3] | 360 | 7 | 0.001 | 0.01 | 93.3
[O-]S(=O)(=O)[O-].[O-]S(=O)(=O)[O-].[O-]S(=O)(=O)[O-].[Ce+3].[Ce+3] | 480 | 7 | 1e-05 | 0.01 | 93.3
[O-]S(=O)(=O)[O-].[O-]S(=O)(=O)[O-].[O-]S(=O)(=O)[O-].[Ce+3].[Ce+3] | 480 | 7 | 0.001 | 0.01 | 93.4
[O-]S(=O)(=O)[O-].[O-]S(=O)(=O)[O-].[O-]S(=O)(=O)[O-].[Ce+3].[Ce+3] | 600 | 7 | 1e-05 | 0.01 | 93.8
[O-]S(=O)(=O)[O-].[O-]S(=O)(=O)[O-].[O-]S(=O)(=O)[O-].[Ce+3].[Ce+3] | 600 | 7 | 0.001 | 0.01 | 93.9
[O-]S(=O)[O-].[Na+].[Na+] | 0.5 | 7 | 0.005 | 0.6 | 95.1
[O-]S(=O)[O-].[Na+].[Na+] | 0.5 | 7 | 0.01 | 0.6 | 93.625
[O-]S(=O)[O-].[Na+].[Na+] | 0.5 | 7 | 0.05 | 0.6 | 78.475
[O-]S(=O)[O-].[Na+].[Na+] | 0.5 | 7 | 0.1 | 0.6 | 59.575
c1cc(ccc1c2[nH]c(nn2)S)[N+](=O)[O-] | 24 | 4 | 0.001 | 0.1 | 20
c1cc(ccc1c2[nH]c(nn2)S)[N+](=O)[O-] | 24 | 10 | 0.001 | 0.1 | 30
c1ccc(nc1)c1ccccn1 | 24 | 4 | 0.001 | 0.1 | 35
c1ccc(nc1)c1ccccn1 | 24 | 10 | 0.001 | 0.1 | 25
c1ccc2c(c1)[nH]nn2 | 24 | 4 | 0.001 | 0.1 | 40
c1ccc2c(c1)[nH]nn2 | 24 | 7 | 0.0005 | 0.05 | 97.95
c1ccc2c(c1)[nH]nn2 | 24 | 10 | 0.001 | 0.1 | 60
c1ccc2c(c1)[nH]nn2 | 672 | 7 | 0.001 | 0.1 | 95
c1ncn[nH]1 | 24 | 4 | 0.001 | 0.1 | 35
c1ncn[nH]1 | 24 | 10 | 0.001 | 0.1 | 50